## ALL
Description | Sample Size | Number of Samples | Temp. (°C) | Duration (Days) | Test | Test Method | Test Plan/ ASTM Standard No.
Fuel-Wetted Metallic Materials
1100 Aluminum | 1/8", 1" x 2" | 3 | 93 | 28 | Soak→ Surface Evaluation→ Microstructural Evaluation (If required) | D7826-22, A2.2.7.2, A2.2.8.3, A2.2.8.4 | D7826-22
2017 Aluminum | 3/4" aluminum fitting | 3 | 93 | 28 | Soak→ Surface Evaluation→ Microstructural Evaluation (If required) | D7826-22, A2.2.7.2, A2.2.8.3, A2.2.8.4 | D7826-22
2024-T3 Aluminum | 1/4”, 1" x 2" | 3 | 93 | 28 | Soak→ Surface Evaluation→ Microstructural Evaluation (If required) | D7826-22, A2.2.7.2, A2.2.8.3, A2.2.8.4 | D7826-22
2024-T351 Aluminum, hard anodize | 1/4”, 1" x 2" | 3 | 93 | 28 | Soak→ Surface Evaluation→ Microstructural Evaluation (If required) | D7826-22, A2.2.7.2, A2.2.8.3, A2.2.8.4 | D7826-22
2024-T4 Aluminum, hard anodize and dry film lubricant coated | 1/4”, 1" x 2" | 3 | 93 | 28 | Soak→ Surface Evaluation→ Microstructural Evaluation (If required) | D7826-22, A2.2.7.2, A2.2.8.3, A2.2.8.4 | D7826-22
5052-0 Aluminum | 1/8", 1" x 2" | 3 | 93 | 28 | Soak→ Surface Evaluation→ Microstructural Evaluation (If required) | D7826-22, A2.2.7.2, A2.2.8.3, A2.2.8.4 | D7826-22
6061-T6 Aluminum anodized | 1⁄16", 1" x 2" | 3 | 93 | 28 | Soak→ Surface Evaluation→ Microstructural Evaluation (If required) | D7826-22, A2.2.7.2, A2.2.8.3, A2.2.8.4 | D7826-22
7075 Aluminum | 1⁄4", 1" x 2" | 3 | 93 | 28 | Soak→ Surface Evaluation→ Microstructural Evaluation (If required) | D7826-22, A2.2.7.2, A2.2.8.3, A2.2.8.4 | D7826-22
AMS 4505 Brass (~C260) | 1⁄16"., 1" x 2" | 3 | 93 | 28 | Soak→ Surface Evaluation→ Microstructural Evaluation (If required) | D7826-22, A2.2.7.2, A2.2.8.3, A2.2.8.4 | D7826-22
AMS 4610 Brass (~C360) | 1⁄16", 1" x 2" | 3 | 93 | 28 | Soak→ Surface Evaluation→ Microstructural Evaluation (If required) | D7826-22, A2.2.7.2, A2.2.8.3, A2.2.8.4 | D7826-22
CA122 (ASTM B187) Brass | 1" x 2" | 3 | 93 | 28 | Soak→ Surface Evaluation→ Microstructural Evaluation (If required) | D7826-22, A2.2.7.2, A2.2.8.3, A2.2.8.4 | D7826-22
C46400 Brass | 1" x 2" | 3 | 93 | 28 | Soak→ Surface Evaluation→ Microstructural Evaluation (If required) | D7826-22, A2.2.7.2, A2.2.8.3, A2.2.8.4 | D7826-22
Phosphor Bronze 510 | 1⁄16”, 1" x 2" | 3 | 93 | 28 | Soak→ Surface Evaluation→ Microstructural Evaluation (If required) | D7826-22, A2.2.7.2, A2.2.8.3, A2.2.8.4 | D7826-22
Copper | 1⁄16”, 1" x 2" | 3 | 93 | 28 | Soak→ Surface Evaluation→ Microstructural Evaluation (If required) | D7826-22, A2.2.7.2, A2.2.8.3, A2.2.8.4 | D7826-22
Lead | 1/8", 1" x 2" | 3 | 93 | 28 | Soak→ Surface Evaluation→ Microstructural Evaluation (If required) | D7826-22, A2.2.7.2, A2.2.8.3, A2.2.8.4 | D7826-22
Monel | 1⁄16”, 1" x 2" | 3 | 93 | 28 | Soak→ Surface Evaluation→ Microstructural Evaluation (If required) | D7826-22, A2.2.7.2, A2.2.8.3, A2.2.8.4 | D7826-22
Nickel plating, electro, QQ-N-290A over cold rolled Steel | 1" Dia washers | 3 | 93 | 28 | Soak→ Surface Evaluation→ Microstructural Evaluation (If required) | D7826-22, A2.2.7.2, A2.2.8.3, A2.2.8.4 | D7826-22
Chrome plate, over Steel | 1" Dia washers | 3 | 93 | 28 | Soak→ Surface Evaluation→ Microstructural Evaluation (If required) | D7826-22, A2.2.7.2, A2.2.8.3, A2.2.8.4 | D7826-22
Tin plate, ASTM B545, Class B (Bright) over cold rolled Steel | 1" Dia washers | 3 | 93 | 28 | Soak→ Surface Evaluation→ Microstructural Evaluation (If required) | D7826-22, A2.2.7.2, A2.2.8.3, A2.2.8.4 | D7826-22
Zinc plate ASTM B633 SC2, Type 2 over cold rolled Steel | 1" Dia washers | 3 | 93 | 28 | Soak→ Surface Evaluation→ Microstructural Evaluation (If required) | D7826-22, A2.2.7.2, A2.2.8.3, A2.2.8.4 | D7826-22
1010 Steel, Cadmium plate | 1" Dia washers | 3 | 93 | 28 | Soak→ Surface Evaluation→ Microstructural Evaluation (If required) | D7826-22, A2.2.7.2, A2.2.8.3, A2.2.8.4 | D7826-22
17-4 PH Steel, passivate | 1⁄4", 1" x 2" | 3 | 93 | 28 | Soak→ Surface Evaluation→ Microstructural Evaluation (If required) | D7826-22, A2.2.7.2, A2.2.8.3, A2.2.8.4 | D7826-22
303 Steel | 1/8", 1" x 2" | 3 | 93 | 28 | Soak→ Surface Evaluation→ Microstructural Evaluation (If required) | D7826-22, A2.2.7.2, A2.2.8.3, A2.2.8.4 | D7826-22
316 Steel, passivate | 1" Dia x 2" | 3 | 93 | 28 | Soak→ Surface Evaluation→ Microstructural Evaluation (If required) | D7826-22, A2.2.7.2, A2.2.8.3, A2.2.8.4 | D7826-22
321 Steel, passivate (stainless) | 0.032", 1" × 2" | 3 | 93 | 28 | Soak→ Surface Evaluation→ Microstructural Evaluation (If required) | D7826-22, A2.2.7.2, A2.2.8.3, A2.2.8.4 | D7826-22
416 Stainless Steel | 1" Dia x 2" | 3 | 93 | 28 | Soak→ Surface Evaluation→ Microstructural Evaluation (If required) | D7826-22, A2.2.7.2, A2.2.8.3, A2.2.8.4 | D7826-22
440C Steel | 1⁄4", 1" × 2" | 3 | 93 | 28 | Soak→ Surface Evaluation→ Microstructural Evaluation (If required) | D7826-22, A2.2.7.2, A2.2.8.3, A2.2.8.4 | D7826-22
Chrome Steel (4140 Alloy) | 1⁄4", 1" × 2" | 3 | 93 | 28 | Soak→ Surface Evaluation→ Microstructural Evaluation (If required) | D7826-22, A2.2.7.2, A2.2.8.3, A2.2.8.4 | D7826-22
52100 bearing Steel | 1" Dia x 2" | 3 | 93 | 28 | Soak→ Surface Evaluation→ Microstructural Evaluation (If required) | D7826-22, A2.2.7.2, A2.2.8.3, A2.2.8.4 | D7826-22
AMS 4750, QQ-S-571-SN63 lead tin solder | 0.125" Dia | 3 | 93 | 28 | Soak→ Surface Evaluation→ Microstructural Evaluation (If required) | D7826-22, A2.2.7.2, A2.2.8.3, A2.2.8.4 | D7826-22
Silver brazes | 1⁄16", 2" rod | 3 | 93 | 28 | Soak→ Surface Evaluation→ Microstructural Evaluation (If required) | D7826-22, A2.2.7.2, A2.2.8.3, A2.2.8.4 | D7826-22
Plated music wire (springs) RSA Carburetor P/N CF24-A10 | Each | 3 | 93 | 28 | Soak→ Surface Evaluation→ Microstructural Evaluation (If required) | D7826-22, A2.2.7.2, A2.2.8.3, A2.2.8.4 | D7826-22
Fuel Wetted Non-Metallic Materials, Slab Stock Flat Stock
BunaN (Nitrile) Abrasion resistant (orange) | 1/8", Dumbbell D412 Die C, 52A duro | 3 | 71 | 28 | Soak→ Tensile/elongation | D412, Section 12 | D7826-22
| 1/8", 1” × 2", 52A duro | 3 | 71 | 28 | Soak→ Durometer—Shore A | D2240 | D7826-22
[5 empty] | Soak→ Density change | D471 | D7826-22
[5 empty] | Soak→ Volume swell/dimensional change | D471 | D7826-22
[5 empty] | Soak→ Visual inspection | None | D7826-22
| 1/8", Dumbbell D412 Die C, 52A duro | 3 | 25 | 28 | Soak→ Tensile/elongation | D412, Section 12 | D7826-22
| 1/8", 1” × 2", 52A duro | 3 | 25 | 28 | Soak→ Durometer—Shore A | D2240 | D7826-22
[5 empty] | Soak→ Density change | D471 | D7826-22
[5 empty] | Soak→ Volume swell/dimensional change | D471 | D7826-22
[5 empty] | Soak→ Visual inspection | None | D7826-22
BunaN (Nitrile) Med (black) | 1⁄8”, Dumbbell D412 Die C | 3 | 71 | 28 | Soak→ Tensile/elongation | D412, Section 12 | D7826-22
| 1⁄8", 1" × 2" | 3 | 71 | 28 | Soak→ Durometer—Shore A | D2240 | D7826-22
[5 empty] | Soak→ Density change | D471 | D7826-22
[5 empty] | Soak→ Volume swell/dimensional change | D471 | D7826-22
[5 empty] | Soak→ Visual inspection | None | D7826-22
| 1⁄8”, Dumbbell D412 Die C | 3 | 25 | 28 | Soak→ Tensile/elongation | D412, Section 12 | D7826-22
| 1⁄8", 1" × 2" | 3 | 25 | 28 | Soak→ Durometer—Shore A | D2240 | D7826-22
[5 empty] | Soak→ Density change | D471 | D7826-22
[5 empty] | Soak→ Volume swell/dimensional change | D471 | D7826-22
[5 empty] | Soak→ Visual inspection | None | D7826-22
Nitrile (foam) | 1⁄8”, Dumbbell D412 Die C | 3 | 71 | 28 | Soak→ Tensile/elongation | D412, Section 12 | D7826-22
| 1⁄8", 1" × 2" | 3 | 71 | 28 | Soak→ Durometer—Shore A | D2240 | D7826-22
[5 empty] | Soak→ Density change | D471 | D7826-22
[5 empty] | Soak→ Volume swell/dimensional change | D471 | D7826-22
[5 empty] | Soak→ Visual inspection | None | D7826-22
| 1⁄8”, Dumbbell D412 Die C | 3 | 25 | 28 | Soak→ Tensile/elongation | D412, Section 12 | D7826-22
| 1⁄8", 1" × 2" | 3 | 25 | 28 | Soak→ Durometer—Shore A | D2240 | D7826-22
[5 empty] | Soak→ Density change | D471 | D7826-22
[5 empty] | Soak→ Volume swell/dimensional change | D471 | D7826-22
[5 empty] | Soak→ Visual inspection | None | D7826-22
Fluorosilicone | 1⁄8”, Dumbbell D412 Die C | 3 | 93 | 28 | Soak→ Tensile/elongation | D412, Section 12 | D7826-22
| 1⁄8", 1" × 2" | 3 | 93 | 28 | Soak→ Durometer—Shore A | D2240 | D7826-22
[5 empty] | Soak→ Density change | D471 | D7826-22
[5 empty] | Soak→ Volume swell/dimensional change | D471 | D7826-22
[5 empty] | Soak→ Visual inspection | None | D7826-22
| 1⁄8”, Dumbbell D412 Die C | 3 | 25 | 28 | Soak→ Tensile/elongation | D412, Section 12 | D7826-22
| 1⁄8", 1" × 2" | 3 | 25 | 28 | Soak→ Durometer—Shore A | D2240 | D7826-22
[5 empty] | Soak→ Density change | D471 | D7826-22
[5 empty] | Soak→ Volume swell/dimensional change | D471 | D7826-22
[5 empty] | Soak→ Visual inspection | None | D7826-22
Viton A (FKM) | 1⁄8”, Dumbbell D412 Die C, 75A duro | 3 | 93 | 28 | Soak→ Tensile/elongation | D412, Section 12 | D7826-22
| 1⁄8", 1" × 2", 75A duro | 3 | 93 | 28 | Soak→ Durometer—Shore A | D2240 | D7826-22
[5 empty] | Soak→ Density change | D471 | D7826-22
[5 empty] | Soak→ Volume swell/dimensional change | D471 | D7826-22
[5 empty] | Soak→ Visual inspection | None | D7826-22
| 1⁄8”, Dumbbell D412 Die C, 75A duro | 3 | 25 | 28 | Soak→ Tensile/elongation | D412, Section 12 | D7826-22
| 1⁄8", 1" × 2", 75A duro | 3 | 25 | 28 | Soak→ Durometer—Shore A | D2240 | D7826-22
[5 empty] | Soak→ Density change | D471 | D7826-22
[5 empty] | Soak→ Volume swell/dimensional change | D471 | D7826-22
[5 empty] | Soak→ Visual inspection | None | D7826-22
BunaN/vinyl (white) | 1⁄8”, Dumbbell D412 Die C | 3 | 71 | 28 | Soak→ Tensile/elongation | D412, Section 12 | D7826-22
| 1⁄8", 1" × 2" | 3 | 71 | 28 | Soak→ Durometer—Shore A | D2240 | D7826-22
[5 empty] | Soak→ Density change | D471 | D7826-22
[5 empty] | Soak→ Volume swell/dimensional change | D471 | D7826-22
[5 empty] | Soak→ Visual inspection | None | D7826-22
| 1⁄8”, Dumbbell D412 Die C | 3 | 25 | 28 | Soak→ Tensile/elongation | D412, Section 12 | D7826-22
| 1⁄8", 1" × 2" | 3 | 25 | 28 | Soak→ Durometer—Shore A | D2240 | D7826-22
[5 empty] | Soak→ Density change | D471 | D7826-22
[5 empty] | Soak→ Volume swell/dimensional change | D471 | D7826-22
[5 empty] | Soak→ Visual inspection | None | D7826-22
Phenolic | 1⁄8", 1" × 2" | 3 | 71 | 28 | Soak→ Durometer—Shore A | D2240 | D7826-22
[5 empty] | Soak→ Density change | D471 | D7826-22
[5 empty] | Soak→ Volume swell/dimensional change | D471 | D7826-22
[5 empty] | Soak→ Visual inspection | None | D7826-22
| 1⁄8", 1" × 2" | 3 | 25 | 28 | Soak→ Durometer—Shore A | D2240 | D7826-22
[5 empty] | Soak→ Density change | D471 | D7826-22
[5 empty] | Soak→ Volume swell/dimensional change | D471 | D7826-22
[5 empty] | Soak→ Visual inspection | None | D7826-22
ABS Thermoplastic (Acrylonitrile Butadiene styrene) | 1⁄8", 1" × 2" | 3 | 71 | 28 | Soak→ Durometer—Shore A | D2240 | D7826-22
[5 empty] | Soak→ Density change | D471 | D7826-22
[5 empty] | Soak→ Volume swell/dimensional change | D471 | D7826-22
[5 empty] | Soak→ Visual inspection | None | D7826-22
| 1⁄8", 1" × 2" | 3 | 25 | 28 | Soak→ Durometer—Shore A | D2240 | D7826-22
[5 empty] | Soak→ Density change | D471 | D7826-22
[5 empty] | Soak→ Volume swell/dimensional change | D471 | D7826-22
[5 empty] | Soak→ Visual inspection | None | D7826-22
Cork, plain back | 1⁄8”, Dumbbell D412 Die C | 3 | 71 | 28 | Soak→ Tensile/elongation | D412, Section 12 | D7826-22
| 1⁄8", 1" × 2" | 3 | 71 | 28 | Soak→ Durometer—Shore A | D2240 | D7826-22
[5 empty] | Soak→ Density change | D471 | D7826-22
[5 empty] | Soak→ Volume swell/dimensional change | D471 | D7826-22
[5 empty] | Soak→ Visual inspection | None | D7826-22
| 1⁄8”, Dumbbell D412 Die C | 3 | 25 | 28 | Soak→ Tensile/elongation | D412, Section 12 | D7826-22
| 1⁄8", 1" × 2" | 3 | 25 | 28 | Soak→ Durometer—Shore A | D2240 | D7826-22
[5 empty] | Soak→ Density change | D471 | D7826-22
[5 empty] | Soak→ Volume swell/dimensional change | D471 | D7826-22
[5 empty] | Soak→ Visual inspection | None | D7826-22
Cork, neoprene | 1⁄8”, Dumbbell D412 Die C | 3 | 71 | 28 | Soak→ Tensile/elongation | D412, Section 12 | D7826-22
| 1⁄8", 1" × 2" | 3 | 71 | 28 | Soak→ Durometer—Shore A | D2240 | D7826-22
[5 empty] | Soak→ Density change | D471 | D7826-22
[5 empty] | Soak→ Volume swell/dimensional change | D471 | D7826-22
[5 empty] | Soak→ Visual inspection | None | D7826-22
| 1⁄8”, Dumbbell D412 Die C | 3 | 25 | 28 | Soak→ Tensile/elongation | D412, Section 12 | D7826-22
| 1⁄8", 1" × 2" | 3 | 25 | 28 | Soak→ Durometer—Shore A | D2240 | D7826-22
[5 empty] | Soak→ Density change | D471 | D7826-22
[5 empty] | Soak→ Volume swell/dimensional change | D471 | D7826-22
[5 empty] | Soak→ Visual inspection | None | D7826-22
Nylon 6/6 | 1⁄8", 2 in. bar | 3 | 71 | 28 | Soak→ Durometer—Shore A | D2240 | D7826-22
[5 empty] | Soak→ Density change | D471 | D7826-22
[5 empty] | Soak→ Volume swell/dimensional change | D471 | D7826-22
[5 empty] | Soak→ Visual inspection | None | D7826-22
| 1⁄8", 2 in. bar | 3 | 25 | 28 | Soak→ Durometer—Shore A | D2240 | D7826-22
[5 empty] | Soak→ Density change | D471 | D7826-22
[5 empty] | Soak→ Volume swell/dimensional change | D471 | D7826-22
[5 empty] | Soak→ Visual inspection | None | D7826-22
Glass-filled Nylon 6 | 1⁄4", 1" × 2" | 3 | 71 | 28 | Soak→ Durometer—Shore A | D2240 | D7826-22
[5 empty] | Soak→ Density change | D471 | D7826-22
[5 empty] | Soak→ Volume swell/dimensional change | D471 | D7826-22
[5 empty] | Soak→ Visual inspection | None | D7826-22
| 1⁄4", 1" × 2" | 3 | 25 | 28 | Soak→ Durometer—Shore A | D2240 | D7826-22
[5 empty] | Soak→ Density change | D471 | D7826-22
[5 empty] | Soak→ Volume swell/dimensional change | D471 | D7826-22
[5 empty] | Soak→ Visual inspection | None | D7826-22
Leather | RSA Carb leather seal | 3 | 71 | 28 | Soak→ Durometer—Shore A | D2240 | D7826-22
[5 empty] | Soak→ Density change | D471 | D7826-22
[5 empty] | Soak→ Volume swell/dimensional change | D471 | D7826-22
[5 empty] | Soak→ Visual inspection | None | D7826-22
| RSA Carb leather seal | 3 | 25 | 28 | Soak→ Durometer—Shore A | D2240 | D7826-22
[5 empty] | Soak→ Density change | D471 | D7826-22
[5 empty] | Soak→ Volume swell/dimensional change | D471 | D7826-22
[5 empty] | Soak→ Visual inspection | None | D7826-22
Safety Foam | 1", 1" × 2" | 3 | 71 | 28 | Soak→ Durometer—Shore A | D2240 | D7826-22
[5 empty] | Soak→ Density change | D471 | D7826-22
[5 empty] | Soak→ Volume swell/dimensional change | D471 | D7826-22
[5 empty] | Soak→ Visual inspection | None | D7826-22
| 1", 1" × 2" | 3 | 25 | 28 | Soak→ Durometer—Shore A | D2240 | D7826-22
[5 empty] | Soak→ Density change | D471 | D7826-22
[5 empty] | Soak→ Volume swell/dimensional change | D471 | D7826-22
[5 empty] | Soak→ Visual inspection | None | D7826-22
Fairprene RSA carb seal P/N 626536 fuel manifold valve | Each | 3 | 71 | 28 | Soak→ Durometer—Shore A | D2240 | D7826-22
[5 empty] | Soak→ Density change | D471 | D7826-22
[5 empty] | Soak→ Volume swell/dimensional change | D471 | D7826-22
[5 empty] | Soak→ Visual inspection | None | D7826-22
| Each | 3 | 25 | 28 | Soak→ Durometer—Shore A | D2240 | D7826-22
[5 empty] | Soak→ Density change | D471 | D7826-22
[5 empty] | Soak→ Volume swell/dimensional change | D471 | D7826-22
[5 empty] | Soak→ Visual inspection | None | D7826-22
Polyester sheet | 1⁄4", 1" × 2" | 3 | 93 | 28 | Soak→ Durometer—Shore A | D2240 | D7826-22
[5 empty] | Soak→ Density change | D471 | D7826-22
[5 empty] | Soak→ Volume swell/dimensional change | D471 | D7826-22
[5 empty] | Soak→ Visual inspection | None | D7826-22
| 1⁄4", 1" × 2" | 3 | 25 | 28 | Soak→ Durometer—Shore A | D2240 | D7826-22
[5 empty] | Soak→ Density change | D471 | D7826-22
[5 empty] | Soak→ Volume swell/dimensional change | D471 | D7826-22
[5 empty] | Soak→ Visual inspection | None | D7826-22
Neoprene | 1⁄8”, Dumbbell D412 Die C | 3 | 93 | 28 | Soak→ Tensile/elongation | D1414 | D7826-22
| 1⁄8", 1" × 2" | 3 | 93 | 28 | Soak→ Durometer—Shore A | D2240 | D7826-22
[5 empty] | Soak→ Density change | D471 | D7826-22
[5 empty] | Soak→ Volume swell/dimensional change | D471 | D7826-22
[5 empty] | Soak→ Visual inspection | None | D7826-22
| 1⁄8”, Dumbbell D412 Die C | 3 | 25 | 28 | Soak→ Tensile/elongation | D1414 | D7826-22
| 1⁄8", 1" × 2" | 3 | 25 | 28 | Soak→ Durometer—Shore A | D2240 | D7826-22
[5 empty] | Soak→ Density change | D471 | D7826-22
[5 empty] | Soak→ Volume swell/dimensional change | D471 | D7826-22
[5 empty] | Soak→ Visual inspection | None | D7826-22
Polyester film (Mylar) | 0.010", Dumbbell D412 Die C | 3 | 93 | 28 | Soak→ Tensile/elongation | D1414 | D7826-22
| 0.010", 1" × 2" | 3 | 93 | 28 | Soak→ Durometer—Shore A | D2240 | D7826-22
[5 empty] | Soak→ Density change | D471 | D7826-22
[5 empty] | Soak→ Volume swell/dimensional change | D471 | D7826-22
[5 empty] | Soak→ Visual inspection | None | D7826-22
| 0.010", Dumbbell D412 Die C | 3 | 25 | 28 | Soak→ Tensile/elongation | D1414 | D7826-22
| 0.010", 1" × 2" | 3 | 25 | 28 | Soak→ Durometer—Shore A | D2240 | D7826-22
[5 empty] | Soak→ Density change | D471 | D7826-22
[5 empty] | Soak→ Volume swell/dimensional change | D471 | D7826-22
[5 empty] | Soak→ Visual inspection | None | D7826-22
Silicone | 0.040", Dumbbell D412 Die C, 55A | 3 | 93 | 28 | Soak→ Tensile/elongation | D1414 | D7826-22
| 0.040", 1" × 2”, 55A | 3 | 93 | 28 | Soak→ Durometer—Shore A | D2240 | D7826-22
[5 empty] | Soak→ Density change | D471 | D7826-22
[5 empty] | Soak→ Volume swell/dimensional change | D471 | D7826-22
[5 empty] | Soak→ Visual inspection | None | D7826-22
| 0.040", Dumbbell D412 Die C, 55A | 3 | 25 | 28 | Soak→ Tensile/elongation | D1414 | D7826-22
| 0.040", 1" × 2”, 55A | 3 | 25 | 28 | Soak→ Durometer—Shore A | D2240 | D7826-22
[5 empty] | Soak→ Density change | D471 | D7826-22
[5 empty] | Soak→ Volume swell/dimensional change | D471 | D7826-22
[5 empty] | Soak→ Visual inspection | None | D7826-22
Teflon (adhesive ready) | 1⁄8", 1" × 2" | 3 | 93 | 28 | Soak→ Durometer—Shore A | D2240 | D7826-22
[5 empty] | Soak→ Density change | D471 | D7826-22
[5 empty] | Soak→ Volume swell/dimensional change | D471 | D7826-22
[5 empty] | Soak→ Visual inspection | None | D7826-22
| 1⁄8", 1" × 2" | 3 | 25 | 28 | Soak→ Durometer—Shore A | D2240 | D7826-22
[5 empty] | Soak→ Density change | D471 | D7826-22
[5 empty] | Soak→ Volume swell/dimensional change | D471 | D7826-22
[5 empty] | Soak→ Visual inspection | None | D7826-22
Polypropylene (flame retardant) | 1⁄4", Dumbbell D412 Die C | 3 | 93 | 28 | Soak→ Tensile/elongation | D412, Section 12 | D7826-22
| 1⁄4", 1" × 2" | 3 | 93 | 28 | Soak→ Durometer—Shore A | D2240 | D7826-22
[5 empty] | Soak→ Density change | D471 | D7826-22
[5 empty] | Soak→ Volume swell/dimensional change | D471 | D7826-22
[5 empty] | Soak→ Visual inspection | None | D7826-22
| 1⁄4", Dumbbell D412 Die C | 3 | 25 | 28 | Soak→ Tensile/elongation | D412, Section 12 | D7826-22
| 1⁄4", 1" × 2" | 3 | 25 | 28 | Soak→ Durometer—Shore A | D2240 | D7826-22
[5 empty] | Soak→ Density change | D471 | D7826-22
[5 empty] | Soak→ Volume swell/dimensional change | D471 | D7826-22
[5 empty] | Soak→ Visual inspection | None | D7826-22
Fiberglass Fabric reinforced silicone | 1⁄8”, Dumbbell D412 Die C | 3 | 93 | 28 | Soak→ Tensile/elongation | D412, Section 12 | D7826-22
| 1⁄8", 1" × 2" | 3 | 93 | 28 | Soak→ Durometer—Shore A | D2240 | D7826-22
[5 empty] | Soak→ Density change | D471 | D7826-22
[5 empty] | Soak→ Volume swell/dimensional change | D471 | D7826-22
[5 empty] | Soak→ Visual inspection | None | D7826-22
| 1⁄8”, Dumbbell D412 Die C | 3 | 25 | 28 | Soak→ Tensile/elongation | D412, Section 12 | D7826-22
| 1⁄8", 1" × 2" | 3 | 25 | 28 | Soak→ Durometer—Shore A | D2240 | D7826-22
[5 empty] | Soak→ Density change | D471 | D7826-22
[5 empty] | Soak→ Volume swell/dimensional change | D471 | D7826-22
[5 empty] | Soak→ Visual inspection | None | D7826-22
Epichlorohydrin - foam | 1⁄8”, Dumbbell D412 Die C | 3 | 93 | 28 | Soak→ Tensile/elongation | D412, Section 12 | D7826-22
| 1⁄8", 1" × 2" | 3 | 93 | 28 | Soak→ Durometer—Shore A | D2240 | D7826-22
[5 empty] | Soak→ Density change | D471 | D7826-22
[5 empty] | Soak→ Volume swell/dimensional change | D471 | D7826-22
[5 empty] | Soak→ Visual inspection | None | D7826-22
| 1⁄8”, Dumbbell D412 Die C | 3 | 25 | 28 | Soak→ Tensile/elongation | D412, Section 12 | D7826-22
| 1⁄8", 1" × 2" | 3 | 25 | 28 | Soak→ Durometer—Shore A | D2240 | D7826-22
[5 empty] | Soak→ Density change | D471 | D7826-22
[5 empty] | Soak→ Volume swell/dimensional change | D471 | D7826-22
[5 empty] | Soak→ Visual inspection | None | D7826-22
ASTM D710 vulcanized fiber (red) | 1/4” thick, 1" × 2" | 3 | 93 | 28 | Soak→ Durometer—Shore A | D2240 | D7826-22
[5 empty] | Soak→ Density change | D471 | D7826-22
[5 empty] | Soak→ Volume swell/dimensional change | D471 | D7826-22
[5 empty] | Soak→ Visual inspection | None | D7826-22
| 1/4” thick, 1" × 2" | 3 | 25 | 28 | Soak→ Durometer—Shore A | D2240 | D7826-22
[5 empty] | Soak→ Density change | D471 | D7826-22
[5 empty] | Soak→ Volume swell/dimensional change | D471 | D7826-22
[5 empty] | Soak→ Visual inspection | None | D7826-22
Polyurethane | 1⁄8", Dumbbell D412 Die C | 3 | 93 | 28 | Soak→ Tensile/elongation | D412, Section 12 | D7826-22
| 1⁄8", 1" × 2" | 3 | 93 | 28 | Soak→ Durometer—Shore A | D2240 | D7826-22
[5 empty] | Soak→ Density change | D471 | D7826-22
[5 empty] | Soak→ Volume swell/dimensional change | D471 | D7826-22
[5 empty] | Soak→ Visual inspection | None | D7826-22
| 1⁄8", Dumbbell D412 Die C | 3 | 25 | 28 | Soak→ Tensile/elongation | D412, Section 12 | D7826-22
| 1⁄8", 1" × 2" | 3 | 25 | 28 | Soak→ Durometer—Shore A | D2240 | D7826-22
[5 empty] | Soak→ Density change | D471 | D7826-22
[5 empty] | Soak→ Volume swell/dimensional change | D471 | D7826-22
[5 empty] | Soak→ Visual inspection | None | D7826-22
Delrin | 1/8", Dumbbell D412 Die C | 3 | 71 | 28 | Soak→ Tensile/elongation | D412, Section 12 | PAFI MTP-002
| 1/8", 1” × 2" | 3 | 71 | 28 | Soak→ Durometer—Shore A | D2240 | PAFI MTP-002
[5 empty] | Soak→ Density change | D471 | PAFI MTP-002
[5 empty] | Soak→ Volume swell/dimensional change | D471 | PAFI MTP-002
[5 empty] | Soak→ Visual inspection | None | PAFI MTP-002
| 1/8", Dumbbell D412 Die C | 3 | 25 | 28 | Soak→ Tensile/elongation | D412, Section 12 | PAFI MTP-002
| 1/8", 1" × 2" | 3 | 25 | 28 | Soak→ Durometer—Shore A | D2240 | PAFI MTP-002
[5 empty] | Soak→ Density change | D471 | PAFI MTP-002
[5 empty] | Soak→ Volume swell/dimensional change | D471 | PAFI MTP-002
[5 empty] | Soak→ Visual inspection | None | PAFI MTP-002
Fuel Wetted Non-Metallic Finished Parts
Epoxy carb floats | Set | 5 | 71 | 28 | Soak→ Durometer—Shore A | D2240 | D7826-22
[5 empty] | Soak→ Density change | D471 | D7826-22
[5 empty] | Soak→ Volume swell/dimensional change | D471 | D7826-22
[5 empty] | Soak→ Visual inspection | None | D7826-22
3M Scotch Weld Epoxy adhesive, EC2216 | per D1002 | 5 (minimum per D1002) | 93 | 28 | Soak→ Lap shear | D1002 | D7826-22
[5 empty] | Soak→ Visual inspection | None | D7826-22
Hysol EA9628 Epoxy adhesive with Solvay BR-127 Epoxy Primer (See PAFI-MTP-002, Page 21 for further details). | per D1002 | 5 (minimum per D1002) | 93 | 28 | Soak→ Lap shear | D1002 | D7826-22
[5 empty] | Soak→ Visual inspection | None | D7826-22
Loctite 290 | Each | 5 | 93 | 28 | Soak→ Breaking torque | D5649 | D7826-22
Loctite 569 (dimethacrylate ester) | Each | 5 | 93 | 28 | Soak→ Pipe Thread | D6396 | D7826-22
Paint Systems
Primer: Axalta Corlar 13580s Epoxy, Base Coat: Imron AF400, 0.040" 2024-T3 aluminum per AMS-QQ-A-250/5B | 2" X 4" | 5 | 25 | 28 Days | Soak→ Adhesion | D3359 | PAFI-MTP-002
[5 empty] | Soak→ Hardness | D3363 | PAFI-MTP-002
[5 empty] | Soak→ Visual inspection at 14 days and 28 days | None | PAFI-MTP-002
|  | 5 |  | ~ 6 Hours | Fuel Drip (per PAFI-MTP-002 Section 16.3) → Visual Inspection | None | PAFI-MTP-002
Primer: AN 10P8-11 VOC compliant Epoxy Primer, Base Coat: Imron AF400, 0.040" 2024-T3 aluminum per AMS-QQ-A-250/5B | 2" X 4" | 5 | 25 | 28 Days | Soak→ Adhesion | D3359 | PAFI-MTP-002
[5 empty] | Soak→ Hardness | D3363 | PAFI-MTP-002
[5 empty] | Soak→ Visual inspection at 14 days and 28 days | None | PAFI-MTP-002
|  | 5 |  | ~ 6 Hours | Fuel Drip (per PAFI-MTP-002 Section 16.3) → Visual Inspection | None | PAFI-MTP-002
Primer: Axalta Corlar 13580s Epoxy, Base Coat: Imron AF700, Clear Coat: AF740, 0.040" 2024-T3 aluminum per AMS-QQ-A-250/5B | 2" X 4" | 5 | 25 | 28 Days | Soak→ Adhesion | D3359 | PAFI-MTP-002
[5 empty] | Soak→ Hardness | D3363 | PAFI-MTP-002
[5 empty] | Soak→ Visual inspection at 14 days and 28 days | None | PAFI-MTP-002
|  | 5 |  | ~ 6 Hours | Fuel Drip (per PAFI-MTP-002 Section 16.3) → Visual Inspection | None | PAFI-MTP-002
Primer: AN 10P8-11 VOC compliant Epoxy Primer, Base Coat: Imron AF700, Clear Coat: AF 740, 0.040" 2024-T3 aluminum per AMS-QQ-A-250/5B | 2" X 4" | 5 | 25 | 28 Days | Soak→ Adhesion | D3359 | PAFI-MTP-002
[5 empty] | Soak→ Hardness | D3363 | PAFI-MTP-002
[5 empty] | Soak→ Visual inspection at 14 days and 28 days | None | PAFI-MTP-002
|  | 5 |  | ~ 6 Hours | Fuel Drip (per PAFI-MTP-002 Section 16.3) → Visual Inspection | None | PAFI-MTP-002
Primer: Axalta Corlar 13580s Epoxy, Base Coat: Imron AF3500, 0.040" 2024-T3 aluminum per AMS-QQ-A-250/5B | 2" X 4" | 5 | 25 | 28 Days | Soak→ Adhesion | D3359 | PAFI-MTP-002
[5 empty] | Soak→ Hardness | D3363 | PAFI-MTP-002
[5 empty] | Soak→ Visual inspection at 14 days and 28 days | None | PAFI-MTP-002
|  | 5 |  | ~ 6 Hours | Fuel Drip (per PAFI-MTP-002 Section 16.3) → Visual Inspection | None | PAFI-MTP-002
Primer: AN 10P8-11 VOC compliant Epoxy Primer, Base Coat: Imron AF3500, 0.040" 2024-T3 aluminum per AMS-QQ-A-250/5B | 2" X 4" | 5 | 25 | 28 Days | Soak→ Adhesion | D3359 | PAFI-MTP-002
[5 empty] | Soak→ Hardness | D3363 | PAFI-MTP-002
[5 empty] | Soak→ Visual inspection at 14 days and 28 days | None | PAFI-MTP-002
|  | 5 |  | ~ 6 Hours | Fuel Drip (per PAFI-MTP-002 Section 16.3) → Visual Inspection | None | PAFI-MTP-002
Primer: Axalta Corlar 13580s Epoxy, Base Coat: Centari 5.10, 0.040" 2024-T3 aluminum per AMS-QQ-A-250/5B | 2" X 4" | 5 | 25 | 28 Days | Soak→ Adhesion | D3359 | PAFI-MTP-002
[5 empty] | Soak→ Hardness | D3363 | PAFI-MTP-002
[5 empty] | Soak→ Visual inspection at 14 days and 28 days | None | PAFI-MTP-002
|  | 5 |  | ~ 6 Hours | Fuel Drip (per PAFI-MTP-002 Section 16.3) → Visual Inspection | None | PAFI-MTP-002
Primer: High Solids Epoxy Primer (CM0483787), Base Coat: Jet Glo Express 840, 0.040" 2024-T3 aluminum per AMS-QQ-A-250/5B | 2" X 4" | 5 | 25 | 28 Days | Soak→ Adhesion | D3359 | PAFI-MTP-002
[5 empty] | Soak→ Hardness | D3363 | PAFI-MTP-002
[5 empty] | Soak→ Visual inspection at 14 days and 28 days | None | PAFI-MTP-002
|  | 5 |  | ~ 6 Hours | Fuel Drip (per PAFI-MTP-002 Section 16.3) → Visual Inspection | None | PAFI-MTP-002
Primer: 10P30-5Y [Fuel tank coating], Base Coat: NA, 0.040" 2024-T3 aluminum per AMS-QQ-A-250/5B | 2" X 4" | 5 | 25 | 28 Days | Soak→ Adhesion | D3359 | PAFI-MTP-002
[5 empty] | Soak→ Hardness | D3363 | PAFI-MTP-002
[5 empty] | Soak→ Visual inspection at 14 days and 28 days | None | PAFI-MTP-002
|  | 5 |  | ~ 6 Hours | Fuel Drip (per PAFI-MTP-002 Section 16.3) → Visual Inspection | None | PAFI-MTP-002
Primer: 454-4-1 [Fuel tank coating], Base Coat: NA, 0.040" 2024-T3 aluminum per AMS-QQ-A-250/5B | 2" X 4" | 5 | 25 | 28 Days | Soak→ Adhesion | D3359 | PAFI-MTP-002
[5 empty] | Soak→ Hardness | D3363 | PAFI-MTP-002
[5 empty] | Soak→ Visual inspection at 14 days and 28 days | None | PAFI-MTP-002
|  | 5 |  | ~ 6 Hours | Fuel Drip (per PAFI-MTP-002 Section 16.3) → Visual Inspection | None | PAFI-MTP-002
Polysulfide Sealants
PR-1773 B-2 Polysulfide AMS 3284 | Flow Sheet, Dumbbell D412, Die C | 5 | 60 | 42 | Soak→ Tensile/elongation | D412, Section 12 | PAFI-MTP-002
| Flow Sheet, 1" X 2" | 5 | 60 | 42 | Soak→ Durometer—Shore A | D2240 | PAFI-MTP-002
[5 empty] | Soak→ Density change | D471 | PAFI-MTP-002
[5 empty] | Soak→ Volume swell/dimensional change | D471 | PAFI-MTP-002
[5 empty] | Soak→ Visual inspection | None | PAFI-MTP-002
P/S 890 A-2 Polysulfide, AMS 8802 | Flow Sheet, Dumbbell D412, Die C | 5 | 60 | 42 | Soak→ Tensile/elongation | D412, Section 12 | D7826-22, PAFI-MTP-002
| Flow Sheet, 1" X 2" | 5 | 60 | 42 | Soak→ Durometer—Shore A | D2240 | D7826-22, PAFI-MTP-002
[5 empty] | Soak→ Density change | D471 | D7826-22, PAFI-MTP-002
[5 empty] | Soak→ Volume swell/dimensional change | D471 | D7826-22, PAFI-MTP-002
[5 empty] | Soak→ Visual inspection | None | D7826-22, PAFI-MTP-002
P/S 890 A-2 Polysulfide, AMS 8802, 2 aluminum panels (each), AMS4045, sulfuric acid anodized in accordance with AS5127 (6.3) and coated with AMS-C-27725 Type 2. | Sample Size per PAFI-MTP-002, Section 14.3. | 12 | 60 | 14, 28, 42, 70 | Soak→ Peel Strength, Note two exposure tests for peel strength. A standard 42-day exposure with peel strength tests at day 14, 28, and 42. Additionally, a peel strength test following an exposure in both 100LL for 70 days and the test fuel for 70 days. | SAE AS5127/1 | D7826-22, PAFI-MTP-002
PR 1422 Polysulfide AMS-S-8802 Type 1, Class B-2, | Flow Sheet, Dumbbell D412, Die C | 5 | 60 | 42 | Soak→ Tensile/elongation | D412, Section 12 | PAFI-MTP-002
| Flow Sheet, 1" X 2" | 5 | 60 | 42 | Soak→ Durometer—Shore A | D2240 | PAFI-MTP-002
[5 empty] | Soak→ Density change | D471 | PAFI-MTP-002
[5 empty] | Soak→ Volume swell/dimensional change | D471 | PAFI-MTP-002
[5 empty] | Soak→ Visual inspection | None | PAFI-MTP-002
PR 1422 Polysulfide AMS-S-8802 Type 1, Class B-2, See AS5127 §8.1.1 | Sample Size per PAFI-MTP-002, Section 14.3. | 12 | 60 | 14, 28, 42, 70 | Soak→ Peel Strength, Note two exposure tests for peel strength. A standard 42-day exposure with peel strength tests at day 14, 28, and 42. Additionally, a peel strength test following an exposure in both 100LL for 70 days and the test fuel for 70 days. | SAE AS5127/1 | PAFI-MTP-002
PR-1440B Polysulfide AMS-S-8802 Type 2, Class B-2 | Flow Sheet, Dumbbell D412, Die C | 5 | 60 | 42 | Soak→ Tensile/elongation | D412, Section 12 | PAFI-MTP-002
| Flow Sheet, 1" X 2" | 5 | 60 | 42 | Soak→ Durometer—Shore A | D2240 | PAFI-MTP-002
[5 empty] | Soak→ Density change | D471 | PAFI-MTP-002
[5 empty] | Soak→ Volume swell/dimensional change | D471 | PAFI-MTP-002
[5 empty] | Soak→ Visual inspection | None | PAFI-MTP-002
PR-1440B Polysulfide AMS-S-8802 Type 2, Class B-2, 2 aluminum panels (each), AMS4045, sulfuric acid anodized in accordance with AS5127 (6.3) and coated with AMS-C-27725 Type 2. | Sample Size per PAFI-MTP-002, Section 14.3. | 12 | 60 | 14, 28, 42, 70 | Soak→ Peel Strength, Note two exposure tests for peel strength. A standard 42-day exposure with peel strength tests at day 14, 28, and 42. Additionally, a peel strength test following an exposure in both 100LL for 70 days and the test fuel for 70 days. | SAE AS5127/1 | PAFI-MTP-002
PR-2001B Polythioether AMS-3277 Type 2, Class B-2 | Flow Sheet, Dumbbell D412, Die C | 5 | 60 | 42 | Soak→ Tensile/elongation | D412, Section 12 | PAFI-MTP-002
| Flow Sheet, 1" X 2" | 5 | 60 | 42 | Soak→ Durometer—Shore A | D2240 | PAFI-MTP-002
[5 empty] | Soak→ Density change | D471 | PAFI-MTP-002
[5 empty] | Soak→ Volume swell/dimensional change | D471 | PAFI-MTP-002
[5 empty] | Soak→ Visual inspection | None | PAFI-MTP-002
PR-2001B Polythioether AMS-3277 Type 2, Class B-2, 2 Aluminum alloy, AMS4045, panels, sulfuric acid anodized in accordance with AS5127 (6.3) and coated with AMS-C-27725. | Sample Size per PAFI-MTP-002, Section 14.3. | 12 | 60 | 14, 28, 42, 70 | Soak→ Peel Strength, Note two exposure tests for peel strength. A standard 42-day exposure with peel strength tests at day 14, 28, and 42. Additionally, a peel strength test following an exposure in both 100LL for 70 days and the test fuel for 70 days. | SAE AS5127/1 | PAFI-MTP-002
Aerospace Sealant AC-350 Polysulfide, AMS 3276 Type 2, Class B-2 | Flow Sheet, Dumbbell D412, Die C | 5 | 60 | 42 | Soak→ Tensile/elongation | D412, Section 12 | PAFI-MTP-002
| Flow Sheet, 1" X 2" | 5 | 60 | 42 | Soak→ Durometer—Shore A | D2240 | PAFI-MTP-002
[5 empty] | Soak→ Density change | D471 | PAFI-MTP-002
[5 empty] | Soak→ Volume swell/dimensional change | D471 | PAFI-MTP-002
[5 empty] | Soak→ Visual inspection | None | PAFI-MTP-002
Aerospace Sealant AC-350 Polysulfide, AMS 3276 Type 2, Class B-2, 2 Aluminum panels, AMS4045, sulfuric acid anodized in accordance with AS5127 (6.3) and coated with AMS-C-27725 Type 2. | Sample Size per PAFI-MTP-002, Section 14.3. | 12 | 60 | 14, 28, 42, 70 | Soak→ Peel Strength, Note two exposure tests for peel strength. A standard 42-day exposure with peel strength tests at day 14, 28, and 42. Additionally, a peel strength test following an exposure in both 100LL for 70 days and the test fuel for 70 days. | SAE AS5127/1 | PAFI-MTP-002
PR1776M or AC-370 B-1/2 Polysulfide, AMS-3281 Type 1, Class B-1/2 | Flow Sheet, Dumbbell D412, Die C | 5 | 60 | 42 | Soak→ Tensile/elongation | D412, Section 12 | PAFI-MTP-002
| Flow Sheet, 1" X 2" | 5 | 60 | 42 | Soak→ Durometer—Shore A | D2240 | PAFI-MTP-002
[5 empty] | Soak→ Density change | D471 | PAFI-MTP-002
[5 empty] | Soak→ Volume swell/dimensional change | D471 | PAFI-MTP-002
[5 empty] | Soak→ Visual inspection | None | PAFI-MTP-002
PR1776M or AC-370 B-1/2 Polysulfide, AMS-3281 Type 1, Class B-1/2, 2 aluminum test panels chemically treated according to AS5127 (6.2) shall be used. After conversion coating, the sealing compound shall be applied to the peel strength test panels as described in AS5127/1 (8.1.1). | Sample Size per PAFI-MTP-002, Section 14.3. | 12 | 60 | 14, 28, 42, 70 | Soak→ Peel Strength, Note two exposure tests for peel strength. A standard 42-day exposure with peel strength tests at day 14, 28, and 42. Additionally, a peel strength test following an exposure in both 100LL for 70 days and the test fuel for 70 days. | SAE AS5127/1 | PAFI-MTP-002
PR1776M or AC-370 B-1/2 Polysulfide, AMS-3281 Type 1, Class B-1/2, 2 FRC (Toray Advanced Composites BT250E-1/E-glass) test panels shall be grit blasted with aluminum oxide and/or abrasion with aluminum oxide sand paper. After abrading the surfaces, the sealing compound shall be applied to the peel strength test panels as described in AS5127/1 (8.1.1). | Sample Size per PAFI-MTP-002, Section 14.3. | 12 | 60 | 14, 28, 42, 70 | Soak→ Peel Strength, Note two exposure tests for peel strength. A standard 42-day exposure with peel strength tests at day 14, 28, and 42. Additionally, a peel strength test following an exposure in both 100LL for 70 days and the test fuel for 70 days. | SAE AS5127/1 | PAFI-MTP-002
PR-1005-L Buna-N fuel tank topcoat; “Slosh Coat”, AMS-S-4383 | AMS-QQ-A-250 Aluminum panel, 0.032" x 3" x 6", with 0.125" thick polysulfide sealing compound qualified to AMS-S-8802, 3 brush coats of topcoat followed by 1 heavy brush coat | 3 | 60 | 7 | Soak→ Peel Strength | AMS-S-4383 4.6.8 | PAFI-MTP-002
| AMS4059 Aluminum panel, 0.032" X 1" X 5" with topcoat film thickness of 0.0005" to 0.0030". | 3 | 25 | 2 | Soak→ Non-volatile gum content→ Stoved gum residue | D381, Air-Jet, PAFI-MTP-002 Section 14.5.3 | PAFI-MTP-002
AMS-S-83318 Class B (3M AC-250 or PPG PS860) | Flow Sheet, Dumbbell D412, Die C | 5 | 60 | 42 | Soak→ Tensile/elongation | D412, Section 12 | PAFI-MTP-002
| Flow Sheet, 1" X 2" | 5 | 60 | 42 | Soak→ Durometer—Shore A | D2240 | PAFI-MTP-002
[5 empty] | Soak→ Density change | D471 | PAFI-MTP-002
[5 empty] | Soak→ Volume swell/dimensional change | D471 | PAFI-MTP-002
[5 empty] | Soak→ Visual inspection | None | PAFI-MTP-002
AMS-S-83318 Class B (3M AC-250 or PPG PS860), 2 AMS4045 aluminum test panels chemically treated according to AS5127 (6.2) shall be used. After conversion coating, the sealing compound shall be applied to the peel strength test panels as described in AS5127/1 (8.1.1). | Sample Size per PAFI-MTP-002, Section 14.3. | 12 | 60 | 14, 28, 42, 70 | Soak→ Peel Strength, Note two exposure tests for peel strength. A standard 42-day exposure with peel strength tests at day 14, 28, and 42. Additionally, a peel strength test following an exposure in both 100LL for 70 days and the test fuel for 70 days. | SAE AS5127/1 | PAFI-MTP-002
Fabric Systems
Poly-Fiber, Fabric- Polyester, Cement, Coating- Vinyl | 1" X 6" specimens, cut from 18" X 14" frame | 1 frame, minimum of 3 specimens from 4 regions | 25 | 2 | Tensile/ elongation | ASTM D5035 | PAFI-MTP-002
[5 empty] | Adhesion and Cross-linking | PAFI MTP-002, Section 17.2.3 | PAFI-MTP-002
[5 empty] | Visual Inspection | None | PAFI-MTP-002
Ceconite/Randolph, Fabric-Polyester, Cement, Coating- Butyrate Dope | 1" X 6" specimens, cut from 18" X 14" frame | 1 frame, minimum of 3 specimens from 4 regions | 25 | 2 | Tensile/ elongation | ASTM D5035 | PAFI-MTP-002
[5 empty] | Adhesion and Cross-linking | PAFI MTP-002, Section 17.2.3 | PAFI-MTP-002
[5 empty] | Visual Inspection | None | PAFI-MTP-002
Ceconite/Randolph, Fabric-Polyester, Cement, Coating- Nitrate Dope | 1" X 6" specimens, cut from 18" X 14" frame | 1 frame, minimum of 3 specimens from 4 regions | 25 | 2 | Tensile/ elongation | ASTM D5035 | PAFI-MTP-002
[5 empty] | Adhesion and Cross-linking | PAFI MTP-002, Section 17.2.3 | PAFI-MTP-002
[5 empty] | Visual Inspection | None | PAFI-MTP-002
Aircraft Spruce, Fabric- Superflite Fabric VI, Superflite U500 Cement, Coating 2-part Urethane Fabric Primer Catalyst | 1" X 6" specimens, cut from 18" X 14" frame | 1 frame, minimum of 3 specimens from 4 regions | 25 | 2 | Tensile/ elongation | ASTM D5035 | PAFI-MTP-002
[5 empty] | Adhesion and Cross-linking | PAFI MTP-002, Section 17.2.3 | PAFI-MTP-002
[5 empty] | Visual Inspection | None | PAFI-MTP-002
Stewart Systems, Ecobond Glue, Ekofill, Superflight Fabric VI (Aircraft Spruce), Cleaner | 1" X 6" specimens, cut from 18" X 14" frame | 1 frame, minimum of 3 specimens from 4 regions | 25 | 2 | Tensile/ elongation | ASTM D5035 | PAFI-MTP-002
[5 empty] | Adhesion and Cross-linking | PAFI MTP-002, Section 17.2.3 | PAFI-MTP-002
[5 empty] | Visual Inspection | None | PAFI-MTP-002
O-Rings
BunaN (Nitrile) SAE-AMSP-5315 | O-Ring (2 1/4" OD) | 5 | 71 | 14, 28, 42 | Soak→ Tensile/elongation | D1414 | PAFI-MTP-002
|  |  | 71 | 14, 28, 42 | Soak→ Durometer—Shore M | D2240 | PAFI-MTP-002
|  |  | 71 | 14, 28, 42 | Soak→ Density change | D471 | PAFI-MTP-002
|  |  | 71 | 14, 28, 42 | Soak→ Volume swell/dimensional change | D471 | PAFI-MTP-002
|  |  | 71 | 14, 28, 42 | Soak→ Visual inspection | None | PAFI-MTP-002
| O- Ring (1" OD) | 3 | 71 | 14, 28, 42 | Soak→ Compression Set | D395 | PAFI-MTP-002
Fluorocarbon SAE-AMS-7276 | O-Ring (2 1/4" OD) | 5 | 71 | 14, 28, 42 | Soak→ Tensile/elongation | D1414 | PAFI-MTP-002
|  |  | 71 | 14, 28, 42 | Soak→ Durometer—Shore M | D2240 | PAFI-MTP-002
|  |  | 71 | 14, 28, 42 | Soak→ Density change | D471 | PAFI-MTP-002
|  |  | 71 | 14, 28, 42 | Soak→ Volume swell/dimensional change | D471 | PAFI-MTP-002
|  |  | 71 | 14, 28, 42 | Soak→ Visual inspection | None | PAFI-MTP-002
| O- Ring (1" OD) | 3 | 71 | 14, 28, 42 | Soak→ Compression Set | D395 | PAFI-MTP-002
Fluorosilicone SAE-AMS-R- 25988, Type I | O-Ring (2 1/4" OD) | 5 | 71 | 14, 28, 42 | Soak→ Tensile/elongation | D1414 | PAFI-MTP-002
|  |  | 71 | 14, 28, 42 | Soak→ Durometer—Shore M | D2240 | PAFI-MTP-002
|  |  | 71 | 14, 28, 42 | Soak→ Density change | D471 | PAFI-MTP-002
|  |  | 71 | 14, 28, 42 | Soak→ Volume swell/dimensional change | D471 | PAFI-MTP-002
|  |  | 71 | 14, 28, 42 | Soak→ Visual inspection | None | PAFI-MTP-002
| O- Ring (1" OD) | 3 | 71 | 14, 28, 42 | Soak→ Compression Set | D395 | PAFI-MTP-002
Fluorocarbon SAE-AMS-7379 | O-Ring (2 1/4" OD) | 5 | 71 | 14, 28, 42 | Soak→ Tensile/elongation | D1414 | PAFI-MTP-002
|  |  | 71 | 14, 28, 42 | Soak→ Durometer—Shore M | D2240 | PAFI-MTP-002
|  |  | 71 | 14, 28, 42 | Soak→ Density change | D471 | PAFI-MTP-002
|  |  | 71 | 14, 28, 42 | Soak→ Volume swell/dimensional change | D471 | PAFI-MTP-002
|  |  | 71 | 14, 28, 42 | Soak→ Visual inspection | None | PAFI-MTP-002
| O- Ring (1" OD) | 3 | 71 | 14, 28, 42 | Soak→ Compression Set | D395 | PAFI-MTP-002
Fluorocarbon SAE-AMS-7826 | O-Ring (2 1/4" OD) | 5 | 71 | 14, 28, 42 | Soak→ Tensile/elongation | D1414 | PAFI-MTP-002
|  |  | 71 | 14, 28, 42 | Soak→ Durometer—Shore M | D2240 | PAFI-MTP-002
|  |  | 71 | 14, 28, 42 | Soak→ Density change | D471 | PAFI-MTP-002
|  |  | 71 | 14, 28, 42 | Soak→ Volume swell/dimensional change | D471 | PAFI-MTP-002
|  |  | 71 | 14, 28, 42 | Soak→ Visual inspection | None | PAFI-MTP-002
| O- Ring (1" OD) | 3 | 71 | 14, 28, 42 | Soak→ Compression Set | D395 | PAFI-MTP-002
Aircraft Hoses
Low Pressure Rubber hose (MIL-H-6000) | 1⁄2" O.D., 1" X 2" | 5 | 71 | 28 | Soak→ Durometer—Shore A | D2240 | D7826-22
|  | 5 | 71 | 28 | Soak→ Density change | D471 | D7826-22
[5 empty] | Soak→ Volume swell/dimensional change | D471 | D7826-22
[5 empty] | Soak→ Visual inspection | None | D7826-22
Med. Pressure Metal Braided hose (MIL-H-8794) | 1⁄2" O.D., 1" X 2" | 5 | 71 | 28 | Soak→ Durometer—Shore A | D2240 | D7826-22
|  | 5 | 71 | 28 | Soak→ Density change | D471 | D7826-22
[5 empty] | Soak→ Volume swell/dimensional change | D471 | D7826-22
[5 empty] | Soak→ Visual inspection | None | D7826-22
Med. Pressure PTFE hose (MIL-DTL-27267) | 1⁄2" O.D., 1" X 2" | 5 | 71 | 28 | Soak→ Durometer—Shore A | D2240 | D7826-22
|  | 5 | 71 | 28 | Soak→ Density change | D471 | D7826-22
[5 empty] | Soak→ Volume swell/dimensional change | D471 | D7826-22
[5 empty] | Soak→ Visual inspection | None | D7826-22
MIL-DTL-6000 Nitrile Hose | 2” O.D. Hose, Dumbbell D412, Die C | 5 | 71 | 28 | Soak→ Tensile/elongation | MIL-DTL-6000 3.5.9 and 3.5.10. | D7826-22
| 2” O.D. Hose, 1" X 2" | 5 | 71 | 28 | Soak→ Density change | MIL-DTL-6000 3.5.8.3. | D7826-22
[5 empty] | Soak→ Volume swell/dimensional change | D471 | D7826-22
[5 empty] | Soak→ Visual inspection | None | D7826-22
| 2” O.D. Hose minimum up to 2 1/2" O.D. Dumbbell D412, Die C | 5 | 25 | 2 | Soak→ Tensile/elongation | MIL-DTL-6000 3.5.9 and 3.5.10. | PAFI-MTP-002
| 2” O.D. Hose minimum up to 2 1/2" O.D., 1" X 2" | 5 | 25 | 1 | Soak→ Volume change | MIL-DTL-6000 3.5.8.3. | PAFI-MTP-002
|  |  |  | 2 | Soak→ Visual inspection | None | PAFI-MTP-002
| 3/8" I.D. or -6 Hose, 12" to 15” Specimen | 4 | 25 | 30 | Soak→ Volume swell/dimensional change | D471 | PAFI-MTP-002
[5 empty] | Soak→ Visual inspection | None | PAFI-MTP-002
[5 empty] | Soak→ Gum Residue | D381 | PAFI-MTP-002
|  |  | 71 | 30 | Soak→ Volume swell/dimensional change | D471 | PAFI-MTP-002
[5 empty] | Soak→ Visual inspection | None | PAFI-MTP-002
[5 empty] | Soak→ Gum Residue | D381 | PAFI-MTP-002
MIL-DTL-5593 Hose | 2” O.D. Hose, Dumbbell D412, Die C | 5 | 71 | 28 | Soak→ Tensile/elongation | MIL-DTL-6000 3.5.9 and 3.5.10. | D7826-22
| 2” O.D. Hose, 1" X 2" | 5 | 71 | 28 | Soak→ Density change | MIL-DTL-6000 3.5.8.3. | D7826-22
[5 empty] | Soak→ Volume swell/dimensional change | D471 | D7826-22
[5 empty] | Soak→ Visual inspection | None | D7826-22
| 2” O.D. Hose minimum up to 2 1/2" O.D. Dumbbell D412, Die C | 5 | 25 | 2 | Soak→ Tensile/elongation | MIL-DTL-6000 3.5.9 and 3.5.10. | PAFI-MTP-002
| 2” O.D. Hose minimum up to 2 1/2" O.D., 1" X 2" | 5 | 25 | 1 | Soak→ Volume change | MIL-DTL-6000 3.5.8.3. | PAFI-MTP-002
|  |  |  | 2 | Soak→ Visual inspection | None | PAFI-MTP-002
| 3/8" I.D. or -6 Hose, 12" to 15” Specimen | 4 | 25 | 30 | Soak→ Volume swell/dimensional change | D471 | PAFI-MTP-002
[5 empty] | Soak→ Visual inspection | None | PAFI-MTP-002
[5 empty] | Soak→ Gum Residue | D381 | PAFI-MTP-002
|  |  | 71 | 30 | Soak→ Volume swell/dimensional change | D471 | PAFI-MTP-002
[5 empty] | Soak→ Visual inspection | None | PAFI-MTP-002
[5 empty] | Soak→ Gum Residue | D381 | PAFI-MTP-002
Distribution Hoses
MFC | 1 1/2" minimum dia. Hose, 1" X 1" | 3 | 71 | 28 | Soak→ Durometer—Shore A | D2240 | PAFI-MTP-002
[5 empty] | Soak→ Density change | D471 | PAFI-MTP-002
[5 empty] | Soak→ Volume swell/dimensional change | D471 | PAFI-MTP-002
[5 empty] | Soak→ Visual inspection | None | PAFI-MTP-002
|  | 3 | 71 | 28 | Soak→ Inner Liner Adhesion Testing | D413 | PAFI-MTP-002
| At least 2’ in length and fitted with appropriate end fittings and caps, appropriate for sealing the hose, and for attaching pressure connections during proof pressure testing. | 1 | 25 | 112 | 16 Week Static Exposure→ Visual inspection→ Proof Pressure Test | PAFI-MTP-002, Section 18.2, D380 | PAFI-MTP-002
Continental ContiTech Aeropal refueling hose, Inner liner is NBR, exterior cover is CR (chloroprene) | 1 1/2" minimum dia. Hose, 1" X 1" | 3 | 71 | 28 | Soak→ Durometer—Shore A | D2240 | PAFI-MTP-002
[5 empty] | Soak→ Density change | D471 | PAFI-MTP-002
[5 empty] | Soak→ Volume swell/dimensional change | D471 | PAFI-MTP-002
[5 empty] | Soak→ Visual inspection | None | PAFI-MTP-002
|  | 3 | 71 | 28 | Soak→ Inner Liner Adhesion Testing | D413 | PAFI-MTP-002
| At least 2’ in length and fitted with appropriate end fittings and caps, appropriate for sealing the hose, and for attaching pressure connections during proof pressure testing. | 1 | 25 | 112 | 16 Week Static Exposure→ Visual inspection→ Proof Pressure Test | PAFI-MTP-002, Section 18.2, D380 | PAFI-MTP-002
Hewitt Husky 4113 permanent aviation hose, Inner liner is NBR, exterior cover is neoprene | 1 1/2" minimum dia. Hose, 1" X 1" | 3 | 71 | 28 | Soak→ Durometer—Shore A | D2240 | PAFI-MTP-002
[5 empty] | Soak→ Density change | D471 | PAFI-MTP-002
[5 empty] | Soak→ Volume swell/dimensional change | D471 | PAFI-MTP-002
[5 empty] | Soak→ Visual inspection | None | PAFI-MTP-002
|  | 3 | 71 | 28 | Soak→ Inner Liner Adhesion Testing | D413 | PAFI-MTP-002
| At least 2’ in length and fitted with appropriate end fittings and caps, appropriate for sealing the hose, and for attaching pressure connections during proof pressure testing. | 1 | 25 | 112 | 16 Week Static Exposure→ Visual inspection→ Proof Pressure Test | PAFI-MTP-002, Section 18.2, D380 | PAFI-MTP-002
Goodyear Advantage Petroleum Aircraft Fueling hose, Inner liner NBR, exterior cover Wingprene ™ synthetic rubber | 1 1/2" minimum dia. Hose, 1" X 1" | 3 | 71 | 28 | Soak→ Durometer—Shore A | D2240 | PAFI-MTP-002
[5 empty] | Soak→ Density change | D471 | PAFI-MTP-002
[5 empty] | Soak→ Volume swell/dimensional change | D471 | PAFI-MTP-002
[5 empty] | Soak→ Visual inspection | None | PAFI-MTP-002
|  | 3 | 71 | 28 | Soak→ Inner Liner Adhesion Testing | D413 | PAFI-MTP-002
| At least 2’ in length and fitted with appropriate end fittings and caps, appropriate for sealing the hose, and for attaching pressure connections during proof pressure testing. | 1 | 25 | 112 | 16 Week Static Exposure→ Visual inspection→ Proof Pressure Test | PAFI-MTP-002, Section 18.2, D380 | PAFI-MTP-002
Parker Gold Label Aircraft Fueling Hose Series 7776 CT (cold temperature), Inner liner is NBR, exterior cover is conductive nitrile | 1 1/2" minimum dia. Hose, 1" X 1" | 3 | 71 | 28 | Soak→ Durometer—Shore A | D2240 | PAFI-MTP-002
[5 empty] | Soak→ Density change | D471 | PAFI-MTP-002
[5 empty] | Soak→ Volume swell/dimensional change | D471 | PAFI-MTP-002
[5 empty] | Soak→ Visual inspection | None | PAFI-MTP-002
|  | 3 | 71 | 28 | Soak→ Inner Liner Adhesion Testing | D413 | PAFI-MTP-002
| At least 2’ in length and fitted with appropriate end fittings and caps, appropriate for sealing the hose, and for attaching pressure connections during proof pressure testing. | 1 | 25 | 112 | 16 Week Static Exposure→ Visual inspection→ Proof Pressure Test | PAFI-MTP-002, Section 18.2, D380 | PAFI-MTP-002
Lining
Chemliner 4000, High Solid, Novolac Epoxy Lining Coated Sheet of 1018 Low Carbon Steel | 2" X 2" with coating thickness of 5 mil or less | 3 | 25 | 28 | Soak→ Adhesion | D3359, Method B | PAFI-MTP-002
[5 empty] | Soak→ Hardness | E-18 | PAFI-MTP-002
[5 empty] | Soak→ Visual inspection at 14 days and 28 days | None | PAFI-MTP-002
[5 empty] | Soak→ Pull-Off Strength | D4541 | PAFI-MTP-002
Chethana 4200PW, Solvent-Free Two Component Polyurethane Coated Sheet of 1018 Low Carbon Steel | 2" X 2” with coating thickness of 5 mil or less | 3 | 25 | 28 | Soak→ Adhesion | D3359, Method B | PAFI-MTP-002
[5 empty] | Soak→ Hardness | E-18 | PAFI-MTP-002
[5 empty] | Soak→ Visual inspection at 14 days and 28 days | None | PAFI-MTP-002
[5 empty] | Soak→ Pull-Off Strength | D4541 | PAFI-MTP-002
Filters/Coalescers
Paper Pleated Fuel Filter, Facet Fuel-Gard, VF-21SB, Filter Cartridge P/N: CF-609-2PLO, CF-609-5PLO | Filter Cartridge (as received) in housing or container of sufficient size. | 3 | 71 | 21 | Soak→ Visual inspection for physical changes or disintegration of the end caps, sealing adhesive or media. → Dimensional (circumference, length, pleat thickness) | None. | PAFI-MTP-002
[5 empty] | Soak Fuel Filter→ Retain Fluid→ Water Reaction | D1094 | PAFI-MTP-002
[5 empty] | Soak Fuel Filter→ Retain Fluid→ Surface Tension | D1331 | PAFI-MTP-002
[5 empty] | Soak Fuel Filter→ Retain Fluid→ Media Migrations | D2276 | PAFI-MTP-002
Paper Pleated Fuel Filter for Velcon VF-61 Housing, P/N; FO512PL-05 | Filter Cartridge (as received) in housing or container of sufficient size. | 3 | 71 | 21 | Soak→ Visual inspection for physical changes or disintegration of the end caps, sealing adhesive or media. → Dimensional (circumference, length, pleat thickness) | None. | PAFI-MTP-002
[5 empty] | Soak Fuel Filter→ Retain Fluid→ Water Reaction | D1094 | PAFI-MTP-002
[5 empty] | Soak Fuel Filter→ Retain Fluid→ Surface Tension | D1331 | PAFI-MTP-002
[5 empty] | Soak Fuel Filter→ Retain Fluid→ Media Migrations | D2276 | PAFI-MTP-002
Coalescer/ Separator Cartridge, Facet Fuel Guard, VF-21SB, P/N: CC-21-7 | Coalescer/ Separator Cartridge (as received) in housing or container of sufficient size. | 3 | 71 | 21 | Soak→ Visual inspection for physical changes or disintegration of the end caps, sealing adhesive or media. → Dimensional (circumference, length, pleat thickness) | None. | PAFI-MTP-002
[5 empty] | Soak Coalescer/ Separator→ Retain Fluid→ Water Reaction | D1094 | PAFI-MTP-002
[5 empty] | Soak Coalescer/ Separator→ Retain Fluid→ Surface Tension | D1331 | PAFI-MTP-002
[5 empty] | Soak Coalescer/ Separator→ Retain Fluid→ Media Migrations | D2276 | PAFI-MTP-002
Coalescer/ Separator Cartridge, Velcon, P/N: OS-51288 | Coalescer/ Separator Cartridge (as received) in housing or container of sufficient size. | 3 | 71 | 21 | Soak→ Visual inspection for physical changes or disintegration of the end caps, sealing adhesive or media. → Dimensional (circumference, length, pleat thickness) | None. | PAFI-MTP-002
[5 empty] | Soak Coalescer/ Separator→ Retain Fluid→ Water Reaction | D1094 | PAFI-MTP-002
[5 empty] | Soak Coalescer/ Separator→ Retain Fluid→ Surface Tension | D1331 | PAFI-MTP-002
[5 empty] | Soak Coalescer/ Separator→ Retain Fluid→ Media Migrations | D2276 | PAFI-MTP-002
Housing, Velcon, P/N: VF-61 | Housing in container of sufficient size. | 2 | 71 | 21 | Soak→ Visual inspection for physical changes (staining, corrosion or damage of the housing and inspection of seals.) | None. | PAFI-MTP-002
Housing, Facet Fuel Gard Series | Housing in container of sufficient size. | 2 | 71 | 21 | Soak→ Visual inspection for physical changes (staining, corrosion or damage of the housing and inspection of seals.) | None. | PAFI-MTP-002
Fuel Bladders
Meggitt Bladder | 12" X 12" (dependent on rig size), with airworthy patch/ repair | 1 | 60 | 42 | Simulated Stand Test (Test Panel) → Visual inspection every 14 days | TSO-C80, ¶ 8.0 (Modified)- Bladder material in panel form instead of fuel cube, None | PAFI-MTP-002
[5 empty] | Simulated Stand Test (Test Panel) → Non-Volatile Gum Residue→ Stoved Gum Residue | TSO-C80, ¶ 8.0 (Modified)- Bladder material in panel form instead of fuel cube, D381, TSO-C80, ¶ 12.0 | PAFI-MTP-002
| 1" X 2" | 5 | 25 | 3 | Volume Swell/ dimensional change | TSO-C80, ¶ 8.0 (Modified)- Bladder material in panel form instead of fuel cube, D471 | PAFI-MTP-002
Eagle Fuel Cell | 12" X 12" (dependent on rig size), with airworthy patch/repair | 1 | 60 | 42 | Simulated Stand Test (Test Panel) → Visual inspection every 14 days | TSO-C80, ¶ 8.0 (Modified)- Bladder material in panel form instead of fuel cube, None | PAFI-MTP-002
[5 empty] | Simulated Stand Test (Test Panel) → Non-Volatile Gum Residue→ Stoved Gum Residue | TSO-C80, ¶ 8.0 (Modified)- Bladder material in panel form instead of fuel cube, D381, TSO-C80, ¶ 12.0 | PAFI-MTP-002
| 1" X 2" | 5 | 25 | 3 | Volume Swell/ dimensional change | TSO-C80, ¶ 8.0 (Modified)- Bladder material in panel form instead of fuel cube, D471 | PAFI-MTP-002
Resin Pre-Screening
Bis A Epoxy with Slow Cure - EZ-Poxy EZ10A resin with EZ87B curative without fiber | Sized appropriately for the test equipment used | 5 | 60 | 5 | Soak→ Weight | PAFI-MTP-002, Section 19.1 | PAFI-MTP-002
[5 empty] | Soak→ Density Change | D471 | PAFI-MTP-002
[5 empty] | Soak→ Glass Transition Temperature (Tg) | PAFI-MTP-002, Section 19.1 | PAFI-MTP-002
Bis A Epoxy with Slow Cure - PTM&W Aeropoxy PR 2032 resin with PH3660 curative without fiber | Sized appropriately for the test equipment used | 5 | 60 | 5 | Soak→ Weight | PAFI-MTP-002, Section 19.1 | PAFI-MTP-002
[5 empty] | Soak→ Density Change | D471 | PAFI-MTP-002
[5 empty] | Soak→ Glass Transition Temperature (Tg) | PAFI-MTP-002, Section 19.1 | PAFI-MTP-002
*Bis A Epoxy with fast cure – Hexion MGS 285 with cycloaliphatic amine H287 curative without fiber | Sized appropriately for the test equipment used | 5 | 60 | 5 | Soak→ Weight | PAFI-MTP-002, Section 19.1 | PAFI-MTP-002
[5 empty] | Soak→ Density Change | D471 | PAFI-MTP-002
[5 empty] | Soak→ Glass Transition Temperature (Tg) | PAFI-MTP-002, Section 19.1 | PAFI-MTP-002
*Bis A Epoxy with slow cure - Hexion MGS 285 with cycloaliphatic amine H285 curative without fiber | Sized appropriately for the test equipment used | 5 | 60 | 5 | Soak→ Weight | PAFI-MTP-002, Section 19.1 | PAFI-MTP-002
[5 empty] | Soak→ Density Change | D471 | PAFI-MTP-002
[5 empty] | Soak→ Glass Transition Temperature (Tg) | PAFI-MTP-002, Section 19.1 | PAFI-MTP-002
Bis A Epoxy with slow cure - Hexion L 335 with cycloaliphatic amine H338 or H340 curative without fiber | Sized appropriately for the test equipment used | 5 | 60 | 5 | Soak→ Weight | PAFI-MTP-002, Section 19.1 | PAFI-MTP-002
[5 empty] | Soak→ Density Change | D471 | PAFI-MTP-002
[5 empty] | Soak→ Glass Transition Temperature (Tg) | PAFI-MTP-002, Section 19.1 | PAFI-MTP-002
Bis A Epoxy with slow cure- LAM-125 with LAM-229 curative without fiber | Sized appropriately for the test equipment used | 5 | 60 | 5 | Soak→ Weight | PAFI-MTP-002, Section 19.1 | PAFI-MTP-002
[5 empty] | Soak→ Density Change | D471 | PAFI-MTP-002
[5 empty] | Soak→ Glass Transition Temperature (Tg) | PAFI-MTP-002, Section 19.1 | PAFI-MTP-002
Bis F Vinyl – West System 105 with slow primary amine curative 209 without fiber | Sized appropriately for the test equipment used | 5 | 60 | 5 | Soak→ Weight | PAFI-MTP-002, Section 19.1 | PAFI-MTP-002
[5 empty] | Soak→ Density Change | D471 | PAFI-MTP-002
[5 empty] | Soak→ Glass Transition Temperature (Tg) | PAFI-MTP-002, Section 19.1 | PAFI-MTP-002
Bis F Vinyl – DPL 862 with TETA curative without fiber | Sized appropriately for the test equipment used | 5 | 60 | 5 | Soak→ Weight | PAFI-MTP-002, Section 19.1 | PAFI-MTP-002
[5 empty] | Soak→ Density Change | D471 | PAFI-MTP-002
[5 empty] | Soak→ Glass Transition Temperature (Tg) | PAFI-MTP-002, Section 19.1 | PAFI-MTP-002
Bis F Vinyl - RHINO 9700A with 9700B 30% TETA curative without fiber | Sized appropriately for the test equipment used | 5 | 60 | 5 | Soak→ Weight | PAFI-MTP-002, Section 19.1 | PAFI-MTP-002
[5 empty] | Soak→ Density Change | D471 | PAFI-MTP-002
[5 empty] | Soak→ Glass Transition Temperature (Tg) | PAFI-MTP-002, Section 19.1 | PAFI-MTP-002
Bis F Vinyl with fast primary amine curative – Hexion 8014 with TETA curative without fiber | Sized appropriately for the test equipment used | 5 | 60 | 5 | Soak→ Weight | PAFI-MTP-002, Section 19.1 | PAFI-MTP-002
[5 empty] | Soak→ Density Change | D471 | PAFI-MTP-002
[5 empty] | Soak→ Glass Transition Temperature (Tg) | PAFI-MTP-002, Section 19.1 | PAFI-MTP-002
*Vinyl Ester – Derakane 470 with MEKP catalyst without fiber | Sized appropriately for the test equipment used | 5 | 60 | 5 | Soak→ Weight | PAFI-MTP-002, Section 19.1 | PAFI-MTP-002
[5 empty] | Soak→ Density Change | D471 | PAFI-MTP-002
[5 empty] | Soak→ Glass Transition Temperature (Tg) | PAFI-MTP-002, Section 19.1 | PAFI-MTP-002
Vinyl Ester – Derakane Signia 411-350 with MEKP catalyst without fiber | Sized appropriately for the test equipment used | 5 | 60 | 5 | Soak→ Weight | PAFI-MTP-002, Section 19.1 | PAFI-MTP-002
[5 empty] | Soak→ Density Change | D471 | PAFI-MTP-002
[5 empty] | Soak→ Glass Transition Temperature (Tg) | PAFI-MTP-002, Section 19.1 | PAFI-MTP-002
Epoxy – Toray Advanced 2510 Prepreg, unidirectional (on T700G carbon fabric, unidirectional) | Sized appropriately for the test equipment used | 5 | 60 | 5 | Soak→ Weight | PAFI-MTP-002, Section 19.1 | PAFI-MTP-002
[5 empty] | Soak→ Density Change | D471 | PAFI-MTP-002
[5 empty] | Soak→ Glass Transition Temperature (Tg) | PAFI-MTP-002, Section 19.1 | PAFI-MTP-002
Non-toughened pre-preg – Toray Advanced Composites BT250 E1 on E-glass (fiberglass) fabric | Sized appropriately for the test equipment used | 5 | 60 | 5 | Soak→ Weight | PAFI-MTP-002, Section 19.1 | PAFI-MTP-002
[5 empty] | Soak→ Density Change | D471 | PAFI-MTP-002
[5 empty] | Soak→ Glass Transition Temperature (Tg) | PAFI-MTP-002, Section 19.1 | PAFI-MTP-002
PTM-W ES6292 adhesive samples using laminates constructed from Toray Advanced Composites BT250E-1 E-glass prepreg | Sized appropriately for the test equipment used | 5 | 60 | 5 | Soak→ Weight | PAFI-MTP-002, Section 19.1 | PAFI-MTP-002
[5 empty] | Soak→ Density Change | D471 | PAFI-MTP-002
[5 empty] | Soak→ Glass Transition Temperature (Tg) | PAFI-MTP-002, Section 19.1 | PAFI-MTP-002
Toughened Pre-preg – ACG MTM 45-1 on Carbon Fiber Fabric | Sized appropriately for the test equipment used | 5 | 60 | 5 | Soak→ Weight | PAFI-MTP-002, Section 19.1 | PAFI-MTP-002
[5 empty] | Soak→ Density Change | D471 | PAFI-MTP-002
[5 empty] | Soak→ Glass Transition Temperature (Tg) | PAFI-MTP-002, Section 19.1 | PAFI-MTP-002
Hysol EA 9360 low temperature cure epoxy adhesive samples using laminates constructed from ACG MTM 45-1 toughened pre-preg | Sized appropriately for the test equipment used | 5 | 60 | 5 | Soak→ Weight | PAFI-MTP-002, Section 19.1 | PAFI-MTP-002
[5 empty] | Soak→ Density Change | D471 | PAFI-MTP-002
[5 empty] | Soak→ Glass Transition Temperature (Tg) | PAFI-MTP-002, Section 19.1 | PAFI-MTP-002
Finished Composites- Property Testing. Performed only on resins that were unacceptable performance during pre-screening.
Any of the above systems not marked with an * which have failed the pre-screening above: Built up on E-glass fiber | 1" X 3" | 6 | 25 | 28 | Soak→ Dimensional Change | PAFI-MTP-002 Section 19.2.19 | PAFI-MTP-002
[5 empty] | Soak→ Hardness | D2583 | PAFI-MTP-002
[5 empty] | Soak→ Density | D792 | PAFI-MTP-002
[5 empty] | Soak→ Visual Inspection | None | PAFI-MTP-002
| 1" X 10" with bonded tabs to facilitate testing | 10 |  |  | Soak→ Tensile, Strain and Modulus | D3039 | PAFI-MTP-002
| 1 1/2" X 1/2" | 10 |  |  | Soak→ Short Beam Cantilever | D2344 | PAFI-MTP-002
| 3” x ¾” rectangular coupons. A V-notch 0.15” deep and 90° is cut into the center on both sides | 10 |  |  | Soak→ V-Notch Shear Strength | D5379 | PAFI-MTP-002
Bis A Epoxy with fast cure – Hexion MGS 285 with cycloaliphatic amine H287 curative on E-glass (fiberglass) fabric | 1" X 3" | 6 | 25 | 28 | Soak→ Dimensional Change | PAFI-MTP-002 Section 19.2.19 | PAFI-MTP-002
[5 empty] | Soak→ Hardness | D2583 | PAFI-MTP-002
[5 empty] | Soak→ Density | D792 | PAFI-MTP-002
[5 empty] | Soak→ Visual Inspection | None | PAFI-MTP-002
| 1" X 10" with bonded tabs to facilitate testing | 10 |  |  | Soak→ Tensile, Strain and Modulus | D3039 | PAFI-MTP-002
| 1 1/2" X 1/2" | 10 |  |  | Soak→ Short Beam Cantilever | D2344 | PAFI-MTP-002
| 3” x ¾” rectangular coupons. A V-notch 0.15” deep and 90° is cut into the center on both sides | 10 |  |  | Soak→ V-Notch Shear Strength | D5379 | PAFI-MTP-002
Bis A Epoxy with slow cure - Hexion MGS 285 with cycloaliphatic amine H285 curative on E-glass (fiberglass) fabric | 1" X 3" | 6 | 25 | 28 | Soak→ Dimensional Change | PAFI-MTP-002 Section 19.2.19 | PAFI-MTP-002
[5 empty] | Soak→ Hardness | D2583 | PAFI-MTP-002
[5 empty] | Soak→ Density | D792 | PAFI-MTP-002
[5 empty] | Soak→ Visual Inspection | None | PAFI-MTP-002
| 1" X 10" with bonded tabs to facilitate testing | 10 |  |  | Soak→ Tensile, Strain and Modulus | D3039 | PAFI-MTP-002
| 1 1/2" X 1/2" | 10 |  |  | Soak→ Short Beam Cantilever | D2344 | PAFI-MTP-002
| 3” x ¾” rectangular coupons. A V-notch 0.15” deep and 90° is cut into the center on both sides | 10 |  |  | Soak→ V-Notch Shear Strength | D5379 | PAFI-MTP-002
Bis F Epoxy with fast primary amine curative – Hexion 8014 with TETA curative on E-glass (fiberglass) fabric | 1" X 3" | 6 | 25 | 28 | Soak→ Dimensional Change | PAFI-MTP-002 Section 19.2.19 | PAFI-MTP-002
[5 empty] | Soak→ Hardness | D2583 | PAFI-MTP-002
[5 empty] | Soak→ Density | D792 | PAFI-MTP-002
[5 empty] | Soak→ Visual Inspection | None | PAFI-MTP-002
| 1" X 10" with bonded tabs to facilitate testing | 10 |  |  | Soak→ Tensile, Strain and Modulus | D3039 | PAFI-MTP-002
| 1 1/2" X 1/2" | 10 |  |  | Soak→ Short Beam Cantilever | D2344 | PAFI-MTP-002
| 3” x ¾” rectangular coupons. A V-notch 0.15” deep and 90° is cut into the center on both sides | 10 |  |  | Soak→ V-Notch Shear Strength | D5379 | PAFI-MTP-002
Vinyl Ester – Derakane 470 on E-glass (fiberglass) fabric | 1" X 3" | 6 | 25 | 28 | Soak→ Dimensional Change | PAFI-MTP-002 Section 19.2.19 | PAFI-MTP-002
[5 empty] | Soak→ Hardness | D2583 | PAFI-MTP-002
[5 empty] | Soak→ Density | D792 | PAFI-MTP-002
[5 empty] | Soak→ Visual Inspection | None | PAFI-MTP-002
| 1" X 10" with bonded tabs to facilitate testing | 10 |  |  | Soak→ Tensile, Strain and Modulus | D3039 | PAFI-MTP-002
| 1 1/2" X 1/2" | 10 |  |  | Soak→ Short Beam Cantilever | D2344 | PAFI-MTP-002
| 3” x ¾” rectangular coupons. A V-notch 0.15” deep and 90° is cut into the center on both sides | 10 |  |  | Soak→ V-Notch Shear Strength | D5379 | PAFI-MTP-002
Hysol EA 9360 low temperature cure epoxy adhesive samples using laminates constructed from ACG MTM 45-1 toughened pre-preg | per D3163 | 10 | 25 | 28 | Soak→ Adhesion Strength Lap shear | D3163 | PAFI-MTP-002
PTM-W ES6292 low temperature cure epoxy paste adhesive samples using laminates constructed from Toray Advanced Composites BT250E-1 E-glass prepreg | per D3163 | 10 | 25 | 28 | Soak→ Adhesion Strength Lap shear | D3163 | PAFI-MTP-002
PVC Structural Foam (Diab Divinycell HT 61—Trademarked) | 1" X 3" | 10 | 25 | 20.8 | Soak→ Weight | 500 h soak measuring change in mass to 0.001 g | D7826-22
[5 empty] | Soak→ Dimensional change | 500 h soak measuring dimensional change to 0.02 mm | D7826-22
[5 empty] | Soak→ Visual inspection | 500 h soak noting color and surface change using 50× magniﬁcation | D7826-22
[5 empty] | Soak→ Core composition | D1621 | D7826-22
Rigid Polyurethane Foam (General Plastics FR-3700 Last-A-Foam—Trademarked) | 1" X 3" | 10 | 25 | 20.8 | Soak→ Weight | 500 h soak measuring change in mass to 0.001 g | D7826-22
[5 empty] | Soak→ Dimensional change | 500 h soak measuring dimensional change to 0.02 mm | D7826-22
[5 empty] | Soak→ Visual inspection | 500 h soak noting color and surface change using 50× magniﬁcation | D7826-22
[5 empty] | Soak→ Core composition | D1621 | D7826-22
Vendor Supplied Material Tests
MIL-PRF-6855, Piper P/N 187-433 Synthetic Rubber Sheet | Dumbbell D412 Die C | 4 | 25 | 28 | Soak→ Tensile/elongation | D412, Section 12 | PAFI-MTP-002
| 1” × 2", | 3 | 25 | 28 | Soak→ Durometer—Shore A | D2240 | PAFI-MTP-002
[5 empty] | Soak→ Density change | D471 | PAFI-MTP-002
[5 empty] | Soak→ Volume swell/dimensional change | D471 | PAFI-MTP-002
[5 empty] | Soak→ Visual inspection | None | PAFI-MTP-002
| Dumbbell D412 Die C | 4 | 71 | 28 | Soak→ Tensile/elongation | D412, Section 12 | PAFI-MTP-002
| 1” × 2" | 3 | 71 | 28 | Soak→ Durometer—Shore A | D2240 | PAFI-MTP-002
[5 empty] | Soak→ Density change | D471 | PAFI-MTP-002
[5 empty] | Soak→ Volume swell/dimensional change | D471 | PAFI-MTP-002
[5 empty] | Soak→ Visual inspection | None | PAFI-MTP-002
Fairprene, Lycoming P/N BN-0002.05 | 0.05”, Dumbbell D412 Die C | 4 | 25 | 28 | Soak→ Tensile/elongation | D412, Section 12 | PAFI-MTP-002
| 0.05", 1” × 2" | 3 | 25 | 28 | Soak→ Durometer—Shore A | D2240 | PAFI-MTP-002
[5 empty] | Soak→ Density change | D471 | PAFI-MTP-002
[5 empty] | Soak→ Volume swell/dimensional change | D471 | PAFI-MTP-002
[5 empty] | Soak→ Visual inspection | None | PAFI-MTP-002
| 0.05”, Dumbbell D412 Die C | 4 | 93 | 28 | Soak→ Tensile/elongation | D412, Section 12 | PAFI-MTP-002
| 0.05”, 1" × 2" | 3 | 93 | 28 | Soak→ Durometer—Shore A | D2240 | PAFI-MTP-002
[5 empty] | Soak→ Density change | D471 | PAFI-MTP-002
[5 empty] | Soak→ Volume swell/dimensional change | D471 | PAFI-MTP-002
[5 empty] | Soak→ Visual inspection | None | PAFI-MTP-002
Piper 462-049 Gasket | 1” × 2" | 3 | 25 | 28 | Soak→ Durometer—Shore A | D2240 | PAFI-MTP-002
[5 empty] | Soak→ Density change | D471 | PAFI-MTP-002
[5 empty] | Soak→ Volume swell/dimensional change | D471 | PAFI-MTP-002
[5 empty] | Soak→ Visual inspection | None | PAFI-MTP-002
| 1” × 2" | 3 | 71 | 28 | Soak→ Durometer—Shore A | D2240 | PAFI-MTP-002
[5 empty] | Soak→ Density change | D471 | PAFI-MTP-002
[5 empty] | Soak→ Volume swell/dimensional change | D471 | PAFI-MTP-002
[5 empty] | Soak→ Visual inspection | None | PAFI-MTP-002
Piper 462-056 Gasket | 1” × 2" | 3 | 25 | 28 | Soak→ Durometer—Shore A | D2240 | PAFI-MTP-002
[5 empty] | Soak→ Density change | D471 | PAFI-MTP-002
[5 empty] | Soak→ Volume swell/dimensional change | D471 | PAFI-MTP-002
[5 empty] | Soak→ Visual inspection | None | PAFI-MTP-002
| 1” × 2" | 3 | 71 | 28 | Soak→ Durometer—Shore A | D2240 | PAFI-MTP-002
[5 empty] | Soak→ Density change | D471 | PAFI-MTP-002
[5 empty] | Soak→ Volume swell/dimensional change | D471 | PAFI-MTP-002
[5 empty] | Soak→ Visual inspection | None | PAFI-MTP-002
Piper 106927-001 Duckbill Check Valve | 1” × 2" | 3 | 25 | 28 | Soak→ Density change | D471 | PAFI-MTP-002
[5 empty] | Soak→ Durometer—Shore A (or Shore M) | D2240 | PAFI-MTP-002
[5 empty] | Soak→ Visual inspection | None | PAFI-MTP-002
| 1” × 2" | 3 | 93 | 28 | Soak→ Density change | D471 | PAFI-MTP-002
[5 empty] | Soak→ Durometer—Shore A (or Shore M) | D2240 | PAFI-MTP-002
[5 empty] | Soak→ Visual inspection | None | PAFI-MTP-002

## Metallic Materials
Description | Sample Size | Number of Samples | Temp. (°C) | Duration (Days) | Test | Test Method | Test Plan/ ASTM Standard No.
Fuel-Wetted Metallic Materials
1100 Aluminum | 1/8", 1" x 2" | 3 | 93 | 28 | Soak→ Surface Evaluation→ Microstructural Evaluation (If required) | D7826-22, A2.2.7.2, A2.2.8.3, A2.2.8.4 | D7826-22
2017 Aluminum | 3/4" aluminum fitting | 3 | 93 | 28 | Soak→ Surface Evaluation→ Microstructural Evaluation (If required) | D7826-22, A2.2.7.2, A2.2.8.3, A2.2.8.4 | D7826-22
2024-T3 Aluminum | 1/4", 1" x 2" | 3 | 93 | 28 | Soak→ Surface Evaluation→ Microstructural Evaluation (If required) | D7826-22, A2.2.7.2, A2.2.8.3, A2.2.8.4 | D7826-22
2024-T351 Aluminum, hard anodize | 1/4", 1" x 2" | 3 | 93 | 28 | Soak→ Surface Evaluation→ Microstructural Evaluation (If required) | D7826-22, A2.2.7.2, A2.2.8.3, A2.2.8.4 | D7826-22
2024-T4 Aluminum, hard anodize and dry film lubricant coated | 1/4", 1" x 2" | 3 | 93 | 28 | Soak→ Surface Evaluation→ Microstructural Evaluation (If required) | D7826-22, A2.2.7.2, A2.2.8.3, A2.2.8.4 | D7826-22
5052-0 Aluminum | 1/8", 1" x 2" | 3 | 93 | 28 | Soak→ Surface Evaluation→ Microstructural Evaluation (If required) | D7826-22, A2.2.7.2, A2.2.8.3, A2.2.8.4 | D7826-22
6061-T6 Aluminum anodized | 1⁄16", 1" x 2" | 3 | 93 | 28 | Soak→ Surface Evaluation→ Microstructural Evaluation (If required) | D7826-22, A2.2.7.2, A2.2.8.3, A2.2.8.4 | D7826-22
7075 Aluminum | 1⁄4", 1" x 2" | 3 | 93 | 28 | Soak→ Surface Evaluation→ Microstructural Evaluation (If required) | D7826-22, A2.2.7.2, A2.2.8.3, A2.2.8.4 | D7826-22
AMS 4505 Brass (~C260) | 1⁄16"., 1" x 2" | 3 | 93 | 28 | Soak→ Surface Evaluation→ Microstructural Evaluation (If required) | D7826-22, A2.2.7.2, A2.2.8.3, A2.2.8.4 | D7826-22
AMS 4610 Brass (~C360) | 1⁄16", 1" x 2" | 3 | 93 | 28 | Soak→ Surface Evaluation→ Microstructural Evaluation (If required) | D7826-22, A2.2.7.2, A2.2.8.3, A2.2.8.4 | D7826-22
CA122 (ASTM B187) Brass | 1" x 2" | 3 | 93 | 28 | Soak→ Surface Evaluation→ Microstructural Evaluation (If required) | D7826-22, A2.2.7.2, A2.2.8.3, A2.2.8.4 | D7826-22
C46400 Brass | 1" x 2" | 3 | 93 | 28 | Soak→ Surface Evaluation→ Microstructural Evaluation (If required) | D7826-22, A2.2.7.2, A2.2.8.3, A2.2.8.4 | D7826-22
Phosphor Bronze 510 | 1⁄16", 1" x 2" | 3 | 93 | 28 | Soak→ Surface Evaluation→ Microstructural Evaluation (If required) | D7826-22, A2.2.7.2, A2.2.8.3, A2.2.8.4 | D7826-22
Copper | 1⁄16", 1" x 2" | 3 | 93 | 28 | Soak→ Surface Evaluation→ Microstructural Evaluation (If required) | D7826-22, A2.2.7.2, A2.2.8.3, A2.2.8.4 | D7826-22
Lead | 1/8", 1" x 2" | 3 | 93 | 28 | Soak→ Surface Evaluation→ Microstructural Evaluation (If required) | D7826-22, A2.2.7.2, A2.2.8.3, A2.2.8.4 | D7826-22
Monel | 1⁄16", 1" x 2" | 3 | 93 | 28 | Soak→ Surface Evaluation→ Microstructural Evaluation (If required) | D7826-22, A2.2.7.2, A2.2.8.3, A2.2.8.4 | D7826-22
Nickel plating, electro, QQ-N-290A over cold rolled Steel | 1" dia washers | 3 | 93 | 28 | Soak→ Surface Evaluation→ Microstructural Evaluation (If required) | D7826-22, A2.2.7.2, A2.2.8.3, A2.2.8.4 | D7826-22
Chrome plate, over Steel | 1" dia washers | 3 | 93 | 28 | Soak→ Surface Evaluation→ Microstructural Evaluation (If required) | D7826-22, A2.2.7.2, A2.2.8.3, A2.2.8.4 | D7826-22
Tin plate, ASTM B545, Class B (Bright) over cold rolled Steel | 1" dia washers | 3 | 93 | 28 | Soak→ Surface Evaluation→ Microstructural Evaluation (If required) | D7826-22, A2.2.7.2, A2.2.8.3, A2.2.8.4 | D7826-22
Zinc plate ASTM B633 SC2, Type 2 over cold rolled Steel | 1" dia washers | 3 | 93 | 28 | Soak→ Surface Evaluation→ Microstructural Evaluation (If required) | D7826-22, A2.2.7.2, A2.2.8.3, A2.2.8.4 | D7826-22
1010 Steel, Cadmium plate | 1" dia washers | 3 | 93 | 28 | Soak→ Surface Evaluation→ Microstructural Evaluation (If required) | D7826-22, A2.2.7.2, A2.2.8.3, A2.2.8.4 | D7826-22
17-4 PH Steel, passivate | 1⁄4", 1" x 2" | 3 | 93 | 28 | Soak→ Surface Evaluation→ Microstructural Evaluation (If required) | D7826-22, A2.2.7.2, A2.2.8.3, A2.2.8.4 | D7826-22
303 Steel | 1/8", 1" x 2" | 3 | 93 | 28 | Soak→ Surface Evaluation→ Microstructural Evaluation (If required) | D7826-22, A2.2.7.2, A2.2.8.3, A2.2.8.4 | D7826-22
316 Steel, passivate | 1" dia x 2" | 3 | 93 | 28 | Soak→ Surface Evaluation→ Microstructural Evaluation (If required) | D7826-22, A2.2.7.2, A2.2.8.3, A2.2.8.4 | D7826-22
321 Steel, passivate (stainless) | 0.032", 1" × 2" | 3 | 93 | 28 | Soak→ Surface Evaluation→ Microstructural Evaluation (If required) | D7826-22, A2.2.7.2, A2.2.8.3, A2.2.8.4 | D7826-22
416 Stainless Steel | 1" dia x 2" | 3 | 93 | 28 | Soak→ Surface Evaluation→ Microstructural Evaluation (If required) | D7826-22, A2.2.7.2, A2.2.8.3, A2.2.8.4 | D7826-22
440C Steel | 1⁄4", 1" × 2" | 3 | 93 | 28 | Soak→ Surface Evaluation→ Microstructural Evaluation (If required) | D7826-22, A2.2.7.2, A2.2.8.3, A2.2.8.4 | D7826-22
Chrome Steel (4140 Alloy) | 1⁄4", 1" × 2" | 3 | 93 | 28 | Soak→ Surface Evaluation→ Microstructural Evaluation (If required) | D7826-22, A2.2.7.2, A2.2.8.3, A2.2.8.4 | D7826-22
52100 bearing Steel | 1" dia x 2" | 3 | 93 | 28 | Soak→ Surface Evaluation→ Microstructural Evaluation (If required) | D7826-22, A2.2.7.2, A2.2.8.3, A2.2.8.4 | D7826-22
AMS 4750, QQ-S-571-SN63 lead tin solder | 0.125" dia | 3 | 93 | 28 | Soak→ Surface Evaluation→ Microstructural Evaluation (If required) | D7826-22, A2.2.7.2, A2.2.8.3, A2.2.8.4 | D7826-22
Silver braze | 1⁄16", 2" rod | 3 | 93 | 28 | Soak→ Surface Evaluation→ Microstructural Evaluation (If required) | D7826-22, A2.2.7.2, A2.2.8.3, A2.2.8.4 | D7826-22
Plated music wire (springs) RSA Carburetor P/N CF24-A10 | Each | 3 | 93 | 28 | Soak→ Surface Evaluation→ Microstructural Evaluation (If required) | D7826-22, A2.2.7.2, A2.2.8.3, A2.2.8.4 | D7826-22

## NonMetallic, Slab Flat Stock
Description | Sample Size | Number of Samples | Temp.(°C) | Duration (Days) | Test | Test Method | Test Plan/ ASTM Standard No.
Fuel Wetted Non-Metallic Materials, Slab Stock Flat Stock
BunaN (Nitrile) Abrasion resistant (orange) | 1/8", Dumbbell D412 Die C, 52A duro | 3 | 71 | 28 | Soak→ Tensile/elongation | D412, Section 12 | D7826-22
| 1/8", 1" × 2", 52A duro | 3 | 71 | 28 | Soak→ Durometer—Shore A | D2240 | D7826-22
[5 empty] | Soak→ Density change | D471 | D7826-22
[5 empty] | Soak→ Volume swell/dimensional change | D471 | D7826-22
[5 empty] | Soak→ Visual inspection | None | D7826-22
| 1/8", Dumbbell D412 Die C, 52A duro | 3 | 25 | 28 | Soak→ Tensile/elongation | D412, Section 12 | D7826-22
| 1/8", 1" × 2", 52A duro | 3 | 25 | 28 | Soak→ Durometer—Shore A | D2240 | D7826-22
[5 empty] | Soak→ Density change | D471 | D7826-22
[5 empty] | Soak→ Volume swell/dimensional change | D471 | D7826-22
[5 empty] | Soak→ Visual inspection | None | D7826-22
BunaN (Nitrile) Med (black) | 1⁄8", Dumbbell D412 Die C | 3 | 71 | 28 | Soak→ Tensile/elongation | D412, Section 12 | D7826-22
| 1⁄8", 1" × 2" | 3 | 71 | 28 | Soak→ Durometer—Shore A | D2240 | D7826-22
[5 empty] | Soak→ Density change | D471 | D7826-22
[5 empty] | Soak→ Volume swell/dimensional change | D471 | D7826-22
[5 empty] | Soak→ Visual inspection | None | D7826-22
| 1⁄8", Dumbbell D412 Die C | 3 | 25 | 28 | Soak→ Tensile/elongation | D412, Section 12 | D7826-22
| 1⁄8", 1" × 2" | 3 | 25 | 28 | Soak→ Durometer—Shore A | D2240 | D7826-22
[5 empty] | Soak→ Density change | D471 | D7826-22
[5 empty] | Soak→ Volume swell/dimensional change | D471 | D7826-22
[5 empty] | Soak→ Visual inspection | None | D7826-22
Nitrile (foam) | 1⁄8", Dumbbell D412 Die C | 3 | 71 | 28 | Soak→ Tensile/elongation | D412, Section 12 | D7826-22
| 1⁄8", 1" × 2" | 3 | 71 | 28 | Soak→ Durometer—Shore A | D2240 | D7826-22
[5 empty] | Soak→ Density change | D471 | D7826-22
[5 empty] | Soak→ Volume swell/dimensional change | D471 | D7826-22
[5 empty] | Soak→ Visual inspection | None | D7826-22
| 1⁄8", Dumbbell D412 Die C | 3 | 25 | 28 | Soak→ Tensile/elongation | D412, Section 12 | D7826-22
| 1⁄8", 1" × 2" | 3 | 25 | 28 | Soak→ Durometer—Shore A | D2240 | D7826-22
[5 empty] | Soak→ Density change | D471 | D7826-22
[5 empty] | Soak→ Volume swell/dimensional change | D471 | D7826-22
[5 empty] | Soak→ Visual inspection | None | D7826-22
Fluorosilicone | 1⁄8", Dumbbell D412 Die C | 3 | 93 | 28 | Soak→ Tensile/elongation | D412, Section 12 | D7826-22
| 1⁄8", 1" × 2" | 3 | 93 | 28 | Soak→ Durometer—Shore A | D2240 | D7826-22
[5 empty] | Soak→ Density change | D471 | D7826-22
[5 empty] | Soak→ Volume swell/dimensional change | D471 | D7826-22
[5 empty] | Soak→ Visual inspection | None | D7826-22
| 1⁄8", Dumbbell D412 Die C | 3 | 25 | 28 | Soak→ Tensile/elongation | D412, Section 12 | D7826-22
| 1⁄8", 1" × 2" | 3 | 25 | 28 | Soak→ Durometer—Shore A | D2240 | D7826-22
[5 empty] | Soak→ Density change | D471 | D7826-22
[5 empty] | Soak→ Volume swell/dimensional change | D471 | D7826-22
[5 empty] | Soak→ Visual inspection | None | D7826-22
Viton A (FKM) | 1⁄8", Dumbbell D412 Die C, 75A duro | 3 | 93 | 28 | Soak→ Tensile/elongation | D412, Section 12 | D7826-22
| 1⁄8", 1" × 2", 75A duro | 3 | 93 | 28 | Soak→ Durometer—Shore A | D2240 | D7826-22
[5 empty] | Soak→ Density change | D471 | D7826-22
[5 empty] | Soak→ Volume swell/dimensional change | D471 | D7826-22
[5 empty] | Soak→ Visual inspection | None | D7826-22
| 1⁄8", Dumbbell D412 Die C, 75A duro | 3 | 25 | 28 | Soak→ Tensile/elongation | D412, Section 12 | D7826-22
| 1⁄8", 1" × 2", 75A duro | 3 | 25 | 28 | Soak→ Durometer—Shore A | D2240 | D7826-22
[5 empty] | Soak→ Density change | D471 | D7826-22
[5 empty] | Soak→ Volume swell/dimensional change | D471 | D7826-22
[5 empty] | Soak→ Visual inspection | None | D7826-22
BunaN/vinyl (white) | 1⁄8", Dumbbell D412 Die C | 3 | 71 | 28 | Soak→ Tensile/elongation | D412, Section 12 | D7826-22
| 1⁄8", 1" × 2" | 3 | 71 | 28 | Soak→ Durometer—Shore A | D2240 | D7826-22
[5 empty] | Soak→ Density change | D471 | D7826-22
[5 empty] | Soak→ Volume swell/dimensional change | D471 | D7826-22
[5 empty] | Soak→ Visual inspection | None | D7826-22
| 1⁄8", Dumbbell D412 Die C | 3 | 25 | 28 | Soak→ Tensile/elongation | D412, Section 12 | D7826-22
| 1⁄8", 1" × 2" | 3 | 25 | 28 | Soak→ Durometer—Shore A | D2240 | D7826-22
[5 empty] | Soak→ Density change | D471 | D7826-22
[5 empty] | Soak→ Volume swell/dimensional change | D471 | D7826-22
[5 empty] | Soak→ Visual inspection | None | D7826-22
Phenolic | 1⁄8", 1" × 2" | 3 | 71 | 28 | Soak→ Durometer—Shore A | D2240 | D7826-22
[5 empty] | Soak→ Density change | D471 | D7826-22
[5 empty] | Soak→ Volume swell/dimensional change | D471 | D7826-22
[5 empty] | Soak→ Visual inspection | None | D7826-22
| 1⁄8", 1" × 2" | 3 | 25 | 28 | Soak→ Durometer—Shore A | D2240 | D7826-22
[5 empty] | Soak→ Density change | D471 | D7826-22
[5 empty] | Soak→ Volume swell/dimensional change | D471 | D7826-22
[5 empty] | Soak→ Visual inspection | None | D7826-22
ABS Thermoplastic (Acrylonitrile Butadiene styrene) | 1⁄8", 1" × 2" | 3 | 71 | 28 | Soak→ Durometer—Shore A | D2240 | D7826-22
[5 empty] | Soak→ Density change | D471 | D7826-22
[5 empty] | Soak→ Volume swell/dimensional change | D471 | D7826-22
[5 empty] | Soak→ Visual inspection | None | D7826-22
| 1⁄8", 1" × 2" | 3 | 25 | 28 | Soak→ Durometer—Shore A | D2240 | D7826-22
[5 empty] | Soak→ Density change | D471 | D7826-22
[5 empty] | Soak→ Volume swell/dimensional change | D471 | D7826-22
[5 empty] | Soak→ Visual inspection | None | D7826-22
Cork, plain back | 1⁄8", Dumbbell D412 Die C | 3 | 71 | 28 | Soak→ Tensile/elongation | D412, Section 12 | D7826-22
| 1⁄8", 1" × 2" | 3 | 71 | 28 | Soak→ Durometer—Shore A | D2240 | D7826-22
[5 empty] | Soak→ Density change | D471 | D7826-22
[5 empty] | Soak→ Volume swell/dimensional change | D471 | D7826-22
[5 empty] | Soak→ Visual inspection | None | D7826-22
| 1⁄8", Dumbbell D412 Die C | 3 | 25 | 28 | Soak→ Tensile/elongation | D412, Section 12 | D7826-22
| 1⁄8", 1" × 2" | 3 | 25 | 28 | Soak→ Durometer—Shore A | D2240 | D7826-22
[5 empty] | Soak→ Density change | D471 | D7826-22
[5 empty] | Soak→ Volume swell/dimensional change | D471 | D7826-22
[5 empty] | Soak→ Visual inspection | None | D7826-22
Cork, neoprene | 1⁄8", Dumbbell D412 Die C | 3 | 71 | 28 | Soak→ Tensile/elongation | D412, Section 12 | D7826-22
| 1⁄8", 1" × 2" | 3 | 71 | 28 | Soak→ Durometer—Shore A | D2240 | D7826-22
[5 empty] | Soak→ Density change | D471 | D7826-22
[5 empty] | Soak→ Volume swell/dimensional change | D471 | D7826-22
[5 empty] | Soak→ Visual inspection | None | D7826-22
| 1⁄8", Dumbbell D412 Die C | 3 | 25 | 28 | Soak→ Tensile/elongation | D412, Section 12 | D7826-22
| 1⁄8", 1" × 2" | 3 | 25 | 28 | Soak→ Durometer—Shore A | D2240 | D7826-22
[5 empty] | Soak→ Density change | D471 | D7826-22
[5 empty] | Soak→ Volume swell/dimensional change | D471 | D7826-22
[5 empty] | Soak→ Visual inspection | None | D7826-22
Nylon 6/6 | 1⁄8", 2 in. bar | 3 | 71 | 28 | Soak→ Durometer—Shore A | D2240 | D7826-22
[5 empty] | Soak→ Density change | D471 | D7826-22
[5 empty] | Soak→ Volume swell/dimensional change | D471 | D7826-22
[5 empty] | Soak→ Visual inspection | None | D7826-22
| 1⁄8", 2 in. bar | 3 | 25 | 28 | Soak→ Durometer—Shore A | D2240 | D7826-22
[5 empty] | Soak→ Density change | D471 | D7826-22
[5 empty] | Soak→ Volume swell/dimensional change | D471 | D7826-22
[5 empty] | Soak→ Visual inspection | None | D7826-22
Glass-filled Nylon 6 | 1⁄4", 1" × 2" | 3 | 71 | 28 | Soak→ Durometer—Shore A | D2240 | D7826-22
[5 empty] | Soak→ Density change | D471 | D7826-22
[5 empty] | Soak→ Volume swell/dimensional change | D471 | D7826-22
[5 empty] | Soak→ Visual inspection | None | D7826-22
| 1⁄4", 1" × 2" | 3 | 25 | 28 | Soak→ Durometer—Shore A | D2240 | D7826-22
[5 empty] | Soak→ Density change | D471 | D7826-22
[5 empty] | Soak→ Volume swell/dimensional change | D471 | D7826-22
[5 empty] | Soak→ Visual inspection | None | D7826-22
Leather | RSA Carb leather seal | 3 | 71 | 28 | Soak→ Durometer—Shore A | D2240 | D7826-22
[5 empty] | Soak→ Density change | D471 | D7826-22
[5 empty] | Soak→ Volume swell/dimensional change | D471 | D7826-22
[5 empty] | Soak→ Visual inspection | None | D7826-22
| RSA Carb leather seal | 3 | 25 | 28 | Soak→ Durometer—Shore A | D2240 | D7826-22
[5 empty] | Soak→ Density change | D471 | D7826-22
[5 empty] | Soak→ Volume swell/dimensional change | D471 | D7826-22
[5 empty] | Soak→ Visual inspection | None | D7826-22
Safety Foam | 1", 1" × 2" | 3 | 71 | 28 | Soak→ Durometer—Shore A | D2240 | D7826-22
[5 empty] | Soak→ Density change | D471 | D7826-22
[5 empty] | Soak→ Volume swell/dimensional change | D471 | D7826-22
[5 empty] | Soak→ Visual inspection | None | D7826-22
| 1", 1" × 2" | 3 | 25 | 28 | Soak→ Durometer—Shore A | D2240 | D7826-22
[5 empty] | Soak→ Density change | D471 | D7826-22
[5 empty] | Soak→ Volume swell/dimensional change | D471 | D7826-22
[5 empty] | Soak→ Visual inspection | None | D7826-22
Fairprene RSA carb seal P/N 626536 fuel manifold valve | Each | 3 | 71 | 28 | Soak→ Durometer—Shore A | D2240 | D7826-22
[5 empty] | Soak→ Density change | D471 | D7826-22
[5 empty] | Soak→ Volume swell/dimensional change | D471 | D7826-22
[5 empty] | Soak→ Visual inspection | None | D7826-22
| Each | 3 | 25 | 28 | Soak→ Durometer—Shore A | D2240 | D7826-22
[5 empty] | Soak→ Density change | D471 | D7826-22
[5 empty] | Soak→ Volume swell/dimensional change | D471 | D7826-22
[5 empty] | Soak→ Visual inspection | None | D7826-22
Polyester sheet | 1⁄4", 1" × 2" | 3 | 93 | 28 | Soak→ Durometer—Shore A | D2240 | D7826-22
[5 empty] | Soak→ Density change | D471 | D7826-22
[5 empty] | Soak→ Volume swell/dimensional change | D471 | D7826-22
[5 empty] | Soak→ Visual inspection | None | D7826-22
| 1⁄4", 1" × 2" | 3 | 25 | 28 | Soak→ Durometer—Shore A | D2240 | D7826-22
[5 empty] | Soak→ Density change | D471 | D7826-22
[5 empty] | Soak→ Volume swell/dimensional change | D471 | D7826-22
[5 empty] | Soak→ Visual inspection | None | D7826-22
Neoprene | 1⁄8", Dumbbell D412 Die C | 3 | 93 | 28 | Soak→ Tensile/elongation | D1414 | D7826-22
| 1⁄8", 1" × 2" | 3 | 93 | 28 | Soak→ Durometer—Shore A | D2240 | D7826-22
[5 empty] | Soak→ Density change | D471 | D7826-22
[5 empty] | Soak→ Volume swell/dimensional change | D471 | D7826-22
[5 empty] | Soak→ Visual inspection | None | D7826-22
| 1⁄8", Dumbbell D412 Die C | 3 | 25 | 28 | Soak→ Tensile/elongation | D1414 | D7826-22
| 1⁄8", 1" × 2" | 3 | 25 | 28 | Soak→ Durometer—Shore A | D2240 | D7826-22
[5 empty] | Soak→ Density change | D471 | D7826-22
[5 empty] | Soak→ Volume swell/dimensional change | D471 | D7826-22
[5 empty] | Soak→ Visual inspection | None | D7826-22
Polyester film (Mylar) | 0.010", Dumbbell D412 Die C | 3 | 93 | 28 | Soak→ Tensile/elongation | D1414 | D7826-22
| 0.010", 1" × 2" | 3 | 93 | 28 | Soak→ Durometer—Shore A | D2240 | D7826-22
[5 empty] | Soak→ Density change | D471 | D7826-22
[5 empty] | Soak→ Volume swell/dimensional change | D471 | D7826-22
[5 empty] | Soak→ Visual inspection | None | D7826-22
| 0.010", Dumbbell D412 Die C | 3 | 25 | 28 | Soak→ Tensile/elongation | D1414 | D7826-22
| 0.010", 1" × 2" | 3 | 25 | 28 | Soak→ Durometer—Shore A | D2240 | D7826-22
[5 empty] | Soak→ Density change | D471 | D7826-22
[5 empty] | Soak→ Volume swell/dimensional change | D471 | D7826-22
[5 empty] | Soak→ Visual inspection | None | D7826-22
Silicone | 0.040", Dumbbell D412 Die C, 55A | 3 | 93 | 28 | Soak→ Tensile/elongation | D1414 | D7826-22
| 0.040", 1" × 2" , 55A | 3 | 93 | 28 | Soak→ Durometer—Shore A | D2240 | D7826-22
[5 empty] | Soak→ Density change | D471 | D7826-22
[5 empty] | Soak→ Volume swell/dimensional change | D471 | D7826-22
[5 empty] | Soak→ Visual inspection | None | D7826-22
| 0.040", Dumbbell D412 Die C, 55A | 3 | 25 | 28 | Soak→ Tensile/elongation | D1414 | D7826-22
| 0.040", 1" × 2" , 55A | 3 | 25 | 28 | Soak→ Durometer—Shore A | D2240 | D7826-22
[5 empty] | Soak→ Density change | D471 | D7826-22
[5 empty] | Soak→ Volume swell/dimensional change | D471 | D7826-22
[5 empty] | Soak→ Visual inspection | None | D7826-22
Teflon (adhesive ready) | 1⁄8", 1" × 2" | 3 | 93 | 28 | Soak→ Durometer—Shore A | D2240 | D7826-22
[5 empty] | Soak→ Density change | D471 | D7826-22
[5 empty] | Soak→ Volume swell/dimensional change | D471 | D7826-22
[5 empty] | Soak→ Visual inspection | None | D7826-22
| 1⁄8", 1" × 2" | 3 | 25 | 28 | Soak→ Durometer—Shore A | D2240 | D7826-22
[5 empty] | Soak→ Density change | D471 | D7826-22
[5 empty] | Soak→ Volume swell/dimensional change | D471 | D7826-22
[5 empty] | Soak→ Visual inspection | None | D7826-22
Polypropylene (flame retardant) | 1⁄4", Dumbbell D412 Die C | 3 | 93 | 28 | Soak→ Tensile/elongation | D412, Section 12 | D7826-22
| 1⁄4", 1" × 2" | 3 | 93 | 28 | Soak→ Durometer—Shore A | D2240 | D7826-22
[5 empty] | Soak→ Density change | D471 | D7826-22
[5 empty] | Soak→ Volume swell/dimensional change | D471 | D7826-22
[5 empty] | Soak→ Visual inspection | None | D7826-22
| 1⁄4", Dumbbell D412 Die C | 3 | 25 | 28 | Soak→ Tensile/elongation | D412, Section 12 | D7826-22
| 1⁄4", 1" × 2" | 3 | 25 | 28 | Soak→ Durometer—Shore A | D2240 | D7826-22
[5 empty] | Soak→ Density change | D471 | D7826-22
[5 empty] | Soak→ Volume swell/dimensional change | D471 | D7826-22
[5 empty] | Soak→ Visual inspection | None | D7826-22
Fiberglass Fabric reinforced silicone | 1⁄8", Dumbbell D412 Die C | 3 | 93 | 28 | Soak→ Tensile/elongation | D412, Section 12 | D7826-22
| 1⁄8", 1" × 2" | 3 | 93 | 28 | Soak→ Durometer—Shore A | D2240 | D7826-22
[5 empty] | Soak→ Density change | D471 | D7826-22
[5 empty] | Soak→ Volume swell/dimensional change | D471 | D7826-22
[5 empty] | Soak→ Visual inspection | None | D7826-22
| 1⁄8", Dumbbell D412 Die C | 3 | 25 | 28 | Soak→ Tensile/elongation | D412, Section 12 | D7826-22
| 1⁄8", 1" × 2" | 3 | 25 | 28 | Soak→ Durometer—Shore A | D2240 | D7826-22
[5 empty] | Soak→ Density change | D471 | D7826-22
[5 empty] | Soak→ Volume swell/dimensional change | D471 | D7826-22
[5 empty] | Soak→ Visual inspection | None | D7826-22
Epichlorohydrin - foam | 1⁄8", Dumbbell D412 Die C | 3 | 93 | 28 | Soak→ Tensile/elongation | D412, Section 12 | D7826-22
| 1⁄8", 1" × 2" | 3 | 93 | 28 | Soak→ Durometer—Shore A | D2240 | D7826-22
[5 empty] | Soak→ Density change | D471 | D7826-22
[5 empty] | Soak→ Volume swell/dimensional change | D471 | D7826-22
[5 empty] | Soak→ Visual inspection | None | D7826-22
| 1⁄8", Dumbbell D412 Die C | 3 | 25 | 28 | Soak→ Tensile/elongation | D412, Section 12 | D7826-22
| 1⁄8", 1" × 2" | 3 | 25 | 28 | Soak→ Durometer—Shore A | D2240 | D7826-22
[5 empty] | Soak→ Density change | D471 | D7826-22
[5 empty] | Soak→ Volume swell/dimensional change | D471 | D7826-22
[5 empty] | Soak→ Visual inspection | None | D7826-22
ASTM D710 vulcanized fiber (red) | 1/4" thick, 1" × 2" | 3 | 93 | 28 | Soak→ Durometer—Shore A | D2240 | D7826-22
[5 empty] | Soak→ Density change | D471 | D7826-22
[5 empty] | Soak→ Volume swell/dimensional change | D471 | D7826-22
[5 empty] | Soak→ Visual inspection | None | D7826-22
| 1/4" thick, 1" × 2" | 3 | 25 | 28 | Soak→ Durometer—Shore A | D2240 | D7826-22
[5 empty] | Soak→ Density change | D471 | D7826-22
[5 empty] | Soak→ Volume swell/dimensional change | D471 | D7826-22
[5 empty] | Soak→ Visual inspection | None | D7826-22
Polyurethane | 1⁄8", Dumbbell D412 Die C | 3 | 93 | 28 | Soak→ Tensile/elongation | D412, Section 12 | D7826-22
| 1⁄8", 1" × 2" | 3 | 93 | 28 | Soak→ Durometer—Shore A | D2240 | D7826-22
[5 empty] | Soak→ Density change | D471 | D7826-22
[5 empty] | Soak→ Volume swell/dimensional change | D471 | D7826-22
[5 empty] | Soak→ Visual inspection | None | D7826-22
| 1⁄8", Dumbbell D412 Die C | 3 | 25 | 28 | Soak→ Tensile/elongation | D412, Section 12 | D7826-22
| 1⁄8", 1" × 2" | 3 | 25 | 28 | Soak→ Durometer—Shore A | D2240 | D7826-22
[5 empty] | Soak→ Density change | D471 | D7826-22
[5 empty] | Soak→ Volume swell/dimensional change | D471 | D7826-22
[5 empty] | Soak→ Visual inspection | None | D7826-22
Delrin | 1/8", Dumbbell D412 Die C | 3 | 71 | 28 | Soak→ Tensile/elongation | D412, Section 12 | PAFI MTP-002
| 1/8", 1" × 2" | 3 | 71 | 28 | Soak→ Durometer—Shore A | D2240 | PAFI MTP-002
[5 empty] | Soak→ Density change | D471 | PAFI MTP-002
[5 empty] | Soak→ Volume swell/dimensional change | D471 | PAFI MTP-002
[5 empty] | Soak→ Visual inspection | None | PAFI MTP-002
| 1/8", Dumbbell D412 Die C | 3 | 25 | 28 | Soak→ Tensile/elongation | D412, Section 12 | PAFI MTP-002
| 1/8", 1" × 2" | 3 | 25 | 28 | Soak→ Durometer—Shore A | D2240 | PAFI MTP-002
[5 empty] | Soak→ Density change | D471 | PAFI MTP-002
[5 empty] | Soak→ Volume swell/dimensional change | D471 | PAFI MTP-002
[5 empty] | Soak→ Visual inspection | None | PAFI MTP-002

## NonMetallic Finished Parts
Description | Sample Size | Number of Samples | Temp.(°C) | Duration (Days) | Test | Test Method | Test Plan/ ASTM Standard No.
Fuel Wetted Non-Metallic Finished Parts
Epoxy carb floats | Set | 5 | 71 | 28 | Soak→ Durometer—Shore A | D2240 | D7826-22
[5 empty] | Soak→ Density change | D471 | D7826-22
[5 empty] | Soak→ Volume swell/dimensional change | D471 | D7826-22
[5 empty] | Soak→ Visual inspection | None | D7826-22
3M Scotch Weld Epoxy adhesive, EC2216 | per D1002 | 5 (minimum per D1002) | 93 | 28 | Soak→ Lap shear | D1002 | D7826-22
[5 empty] | Soak→ Visual inspection | None | D7826-22
Hysol EA9628 Epoxy adhesive with Solvay BR-127 Epoxy Primer (See PAFI-MTP-002, Page 21 for further details). | per D1002 | 5 (minimum per D1002) | 93 | 28 | Soak→ Lap shear | D1002 | D7826-22
[5 empty] | Soak→ Visual inspection | None | D7826-22
Loctite 290 | Each | 5 | 93 | 28 | Soak→ Breaking torque | D5649 | D7826-22
Loctite 569 (dimethacrylate ester) | Each | 5 | 93 | 28 | Soak→ Pipe Thread | D6396 | D7826-22

## Paint Systems
Description | Sample Size | Number of Samples | Temp.(°C) | Duration | Test | Test Method | Test Plan/ ASTM Standard No.
Paint Systems
Primer: Axalta Corlar 13580s Epoxy, Base Coat: Imron AF400, 0.040" 2024-T3 aluminum per AMS-QQ-A-250/5B | 2" X 4" | 5 | 25 | 28 Days | Soak→ Adhesion | D3359 | PAFI-MTP-002
[5 empty] | Soak→ Hardness | D3363 | PAFI-MTP-002
[5 empty] | Soak→ Visual inspection at 14 days and 28 days | None | PAFI-MTP-002
|  | 5 |  | ~ 6 Hours | Fuel Drip (per PAFI-MTP-002 Section 16.3) → Visual Inspection | None | PAFI-MTP-002
Primer: AN 10P8-11 VOC compliant Epoxy Primer, Base Coat: Imron AF400, 0.040" 2024-T3 aluminum per AMS-QQ-A-250/5B | 2" X 4" | 5 | 25 | 28 Days | Soak→ Adhesion | D3359 | PAFI-MTP-002
[5 empty] | Soak→ Hardness | D3363 | PAFI-MTP-002
[5 empty] | Soak→ Visual inspection at 14 days and 28 days | None | PAFI-MTP-002
|  | 5 |  | ~ 6 Hours | Fuel Drip (per PAFI-MTP-002 Section 16.3) → Visual Inspection | None | PAFI-MTP-002
Primer: Axalta Corlar 13580s Epoxy, Base Coat: Imron AF700, Clear Coat: AF740, 0.040" 2024-T3 aluminum per AMS-QQ-A-250/5B | 2" X 4" | 5 | 25 | 28 Days | Soak→ Adhesion | D3359 | PAFI-MTP-002
[5 empty] | Soak→ Hardness | D3363 | PAFI-MTP-002
[5 empty] | Soak→ Visual inspection at 14 days and 28 days | None | PAFI-MTP-002
|  | 5 |  | ~ 6 Hours | Fuel Drip (per PAFI-MTP-002 Section 16.3) → Visual Inspection | None | PAFI-MTP-002
Primer: AN 10P8-11 VOC compliant Epoxy Primer, Base Coat: Imron AF700, Clear Coat: AF 740, 0.040" 2024-T3 aluminum per AMS-QQ-A-250/5B | 2" X 4" | 5 | 25 | 28 Days | Soak→ Adhesion | D3359 | PAFI-MTP-002
[5 empty] | Soak→ Hardness | D3363 | PAFI-MTP-002
[5 empty] | Soak→ Visual inspection at 14 days and 28 days | None | PAFI-MTP-002
|  | 5 |  | ~ 6 Hours | Fuel Drip (per PAFI-MTP-002 Section 16.3) → Visual Inspection | None | PAFI-MTP-002
Primer: Axalta Corlar 13580s Epoxy, Base Coat: Imron AF3500, 0.040" 2024-T3 aluminum per AMS-QQ-A-250/5B | 2" X 4" | 5 | 25 | 28 Days | Soak→ Adhesion | D3359 | PAFI-MTP-002
[5 empty] | Soak→ Hardness | D3363 | PAFI-MTP-002
[5 empty] | Soak→ Visual inspection at 14 days and 28 days | None | PAFI-MTP-002
|  | 5 |  | ~ 6 Hours | Fuel Drip (per PAFI-MTP-002 Section 16.3) → Visual Inspection | None | PAFI-MTP-002
Primer: AN 10P8-11 VOC compliant Epoxy Primer, Base Coat: Imron AF3500, 0.040" 2024-T3 aluminum per AMS-QQ-A-250/5B | 2" X 4" | 5 | 25 | 28 Days | Soak→ Adhesion | D3359 | PAFI-MTP-002
[5 empty] | Soak→ Hardness | D3363 | PAFI-MTP-002
[5 empty] | Soak→ Visual inspection at 14 days and 28 days | None | PAFI-MTP-002
|  | 5 |  | ~ 6 Hours | Fuel Drip (per PAFI-MTP-002 Section 16.3) → Visual Inspection | None | PAFI-MTP-002
Primer: Axalta Corlar 13580s Epoxy , Base Coat: Centari 5.10, 0.040" 2024-T3 aluminum per AMS-QQ-A-250/5B | 2" X 4" | 5 | 25 | 28 Days | Soak→ Adhesion | D3359 | PAFI-MTP-002
[5 empty] | Soak→ Hardness | D3363 | PAFI-MTP-002
[5 empty] | Soak→ Visual inspection at 14 days and 28 days | None | PAFI-MTP-002
|  | 5 |  | ~ 6 Hours | Fuel Drip (per PAFI-MTP-002 Section 16.3) → Visual Inspection | None | PAFI-MTP-002
Primer: High Solids Epoxy Primer (CM0483787), Base Coat: Jet Glo Express 840, 0.040" 2024-T3 aluminum per AMS-QQ-A-250/5B | 2" X 4" | 5 | 25 | 28 Days | Soak→ Adhesion | D3359 | PAFI-MTP-002
[5 empty] | Soak→ Hardness | D3363 | PAFI-MTP-002
[5 empty] | Soak→ Visual inspection at 14 days and 28 days | None | PAFI-MTP-002
|  | 5 |  | ~ 6 Hours | Fuel Drip (per PAFI-MTP-002 Section 16.3) → Visual Inspection | None | PAFI-MTP-002
Primer: 10P30-5Y [Fuel tank coating], Base Coat: NA, 0.040" 2024-T3 aluminum per AMS-QQ-A-250/5B | 2" X 4" | 5 | 25 | 28 Days | Soak→ Adhesion | D3359 | PAFI-MTP-002
[5 empty] | Soak→ Hardness | D3363 | PAFI-MTP-002
[5 empty] | Soak→ Visual inspection at 14 days and 28 days | None | PAFI-MTP-002
|  | 5 |  | ~ 6 Hours | Fuel Drip (per PAFI-MTP-002 Section 16.3) → Visual Inspection | None | PAFI-MTP-002
Primer: 454-4-1 [Fuel tank coating], Base Coat: NA, 0.040" 2024-T3 aluminum per AMS-QQ-A-250/5B | 2" X 4" | 5 | 25 | 28 Days | Soak→ Adhesion | D3359 | PAFI-MTP-002
[5 empty] | Soak→ Hardness | D3363 | PAFI-MTP-002
[5 empty] | Soak→ Visual inspection at 14 days and 28 days | None | PAFI-MTP-002
|  | 5 |  | ~ 6 Hours | Fuel Drip (per PAFI-MTP-002 Section 16.3) → Visual Inspection | None | PAFI-MTP-002

## Polysulfide Sealants
Description | Sample Size | Number of Samples | Temp.(°C) | Duration (Days) | Test | Test Method | Test Plan/ ASTM Standard No.
Polysulfide Sealants
PR-1773 B-2 Polysulfide AMS 3284 | Flow Sheet, Dumbbell D412, Die C | 5 | 60 | 42 | Soak→ Tensile/elongation | D412, Section 12 | PAFI-MTP-002
| Flow Sheet, 1" X 2" | 5 | 60 | 42 | Soak→ Durometer—Shore A | D2240 | PAFI-MTP-002
[5 empty] | Soak→ Density change | D471 | PAFI-MTP-002
[5 empty] | Soak→ Volume swell/dimensional change | D471 | PAFI-MTP-002
[5 empty] | Soak→ Visual inspection | None | PAFI-MTP-002
P/S 890 A-2 Polysulfide, AMS 8802 | Flow Sheet, Dumbbell D412, Die C | 5 | 60 | 42 | Soak→ Tensile/elongation | D412, Section 12 | D7826-22, PAFI-MTP-002
| Flow Sheet, 1" X 2" | 5 | 60 | 42 | Soak→ Durometer—Shore A | D2240 | D7826-22, PAFI-MTP-002
[5 empty] | Soak→ Density change | D471 | D7826-22, PAFI-MTP-002
[5 empty] | Soak→ Volume swell/dimensional change | D471 | D7826-22, PAFI-MTP-002
[5 empty] | Soak→ Visual inspection | None | D7826-22, PAFI-MTP-002
P/S 890 A-2 Polysulfide, AMS 8802, 2 aluminum panels (each), AMS4045, sulfuric acid anodized in accordance with AS5127 (6.3) and coated with AMS-C-27725 Type 2. | Sample Size per PAFI-MTP-002, Section 14.3. | 12 | 60 | 14, 28, 42, 70 | Soak→ Peel Strength, Note two exposure tests for peel strength. A standard 42-day exposure with peel strength tests at day 14, 28, and 42. Additionally, a peel strength test following an exposure in both 100LL for 70 days and the test fuel for 70 days. | SAE AS5127/1 | D7826-22, PAFI-MTP-002
PR 1422 Polysulfide AMS-S-8802 Type 1, Class B-2, | Flow Sheet, Dumbbell D412, Die C | 5 | 60 | 42 | Soak→ Tensile/elongation | D412, Section 12 | PAFI-MTP-002
| Flow Sheet, 1" X 2" | 5 | 60 | 42 | Soak→ Durometer—Shore A | D2240 | PAFI-MTP-002
[5 empty] | Soak→ Density change | D471 | PAFI-MTP-002
[5 empty] | Soak→ Volume swell/dimensional change | D471 | PAFI-MTP-002
[5 empty] | Soak→ Visual inspection | None | PAFI-MTP-002
PR 1422 Polysulfide AMS-S-8802 Type 1, Class B-2, See AS5127 §8.1.1 | Sample Size per PAFI-MTP-002, Section 14.3. | 12 | 60 | 14, 28, 42, 70 | Soak→ Peel Strength, Note two exposure tests for peel strength. A standard 42-day exposure with peel strength tests at day 14, 28, and 42. Additionally, a peel strength test following an exposure in both 100LL for 70 days and the test fuel for 70 days. | SAE AS5127/1 | PAFI-MTP-002
PR-1440B Polysulfide AMS-S-8802 Type 2, Class B-2 | Flow Sheet, Dumbbell D412, Die C | 5 | 60 | 42 | Soak→ Tensile/elongation | D412, Section 12 | PAFI-MTP-002
| Flow Sheet, 1" X 2" | 5 | 60 | 42 | Soak→ Durometer—Shore A | D2240 | PAFI-MTP-002
[5 empty] | Soak→ Density change | D471 | PAFI-MTP-002
[5 empty] | Soak→ Volume swell/dimensional change | D471 | PAFI-MTP-002
[5 empty] | Soak→ Visual inspection | None | PAFI-MTP-002
PR-1440B Polysulfide AMS-S-8802 Type 2, Class B-2, 2 aluminum panels (each), AMS4045, sulfuric acid anodized in accordance with AS5127 (6.3) and coated with AMS-C-27725 Type 2. | Sample Size per PAFI-MTP-002, Section 14.3. | 12 | 60 | 14, 28, 42, 70 | Soak→ Peel Strength, Note two exposure tests for peel strength. A standard 42-day exposure with peel strength tests at day 14, 28, and 42. Additionally, a peel strength test following an exposure in both 100LL for 70 days and the test fuel for 70 days. | SAE AS5127/1 | PAFI-MTP-002
PR-2001B Polythioether AMS-3277 Type 2, Class B-2 | Flow Sheet, Dumbbell D412, Die C | 5 | 60 | 42 | Soak→ Tensile/elongation | D412, Section 12 | PAFI-MTP-002
| Flow Sheet, 1" X 2" | 5 | 60 | 42 | Soak→ Durometer—Shore A | D2240 | PAFI-MTP-002
[5 empty] | Soak→ Density change | D471 | PAFI-MTP-002
[5 empty] | Soak→ Volume swell/dimensional change | D471 | PAFI-MTP-002
[5 empty] | Soak→ Visual inspection | None | PAFI-MTP-002
PR-2001B Polythioether AMS-3277 Type 2, Class B-2, 2 Aluminum alloy, AMS4045, panels, sulfuric acid anodized in accordance with AS5127 (6.3) and coated with AMS-C-27725. | Sample Size per PAFI-MTP-002, Section 14.3. | 12 | 60 | 14, 28, 42, 70 | Soak→ Peel Strength, Note two exposure tests for peel strength. A standard 42-day exposure with peel strength tests at day 14, 28, and 42. Additionally, a peel strength test following an exposure in both 100LL for 70 days and the test fuel for 70 days. | SAE AS5127/1 | PAFI-MTP-002
Aerospace Sealant AC-350 Polysulfide, AMS 3276 Type 2, Class B-2 | Flow Sheet, Dumbbell D412, Die C | 5 | 60 | 42 | Soak→ Tensile/elongation | D412, Section 12 | PAFI-MTP-002
| Flow Sheet, 1" X 2" | 5 | 60 | 42 | Soak→ Durometer—Shore A | D2240 | PAFI-MTP-002
[5 empty] | Soak→ Density change | D471 | PAFI-MTP-002
[5 empty] | Soak→ Volume swell/dimensional change | D471 | PAFI-MTP-002
[5 empty] | Soak→ Visual inspection | None | PAFI-MTP-002
Aerospace Sealant AC-350 Polysulfide, AMS 3276 Type 2, Class B-2, 2 Aluminum panels, AMS4045, sulfuric acid anodized in accordance with AS5127 (6.3) and coated with AMS-C-27725 Type 2. | Sample Size per PAFI-MTP-002, Section 14.3. | 12 | 60 | 14, 28, 42, 70 | Soak→ Peel Strength, Note two exposure tests for peel strength. A standard 42-day exposure with peel strength tests at day 14, 28, and 42. Additionally, a peel strength test following an exposure in both 100LL for 70 days and the test fuel for 70 days. | SAE AS5127/1 | PAFI-MTP-002
PR1776M or AC-370 B-1/2 Polysulfide, AMS-3281 Type 1, Class B-1/2 | Flow Sheet, Dumbbell D412, Die C | 5 | 60 | 42 | Soak→ Tensile/elongation | D412, Section 12 | PAFI-MTP-002
| Flow Sheet, 1" X 2" | 5 | 60 | 42 | Soak→ Durometer—Shore A | D2240 | PAFI-MTP-002
[5 empty] | Soak→ Density change | D471 | PAFI-MTP-002
[5 empty] | Soak→ Volume swell/dimensional change | D471 | PAFI-MTP-002
[5 empty] | Soak→ Visual inspection | None | PAFI-MTP-002
PR1776M or AC-370 B-1/2 Polysulfide, AMS-3281 Type 1, Class B-1/2, 2 aluminum test panels chemically treated according to AS5127 (6.2) shall be used. After conversion coating, the sealing compound shall be applied to the peel strength test panels as described in AS5127/1 (8.1.1). | Sample Size per PAFI-MTP-002, Section 14.3. | 12 | 60 | 14, 28, 42, 70 | Soak→ Peel Strength, Note two exposure tests for peel strength. A standard 42-day exposure with peel strength tests at day 14, 28, and 42. Additionally, a peel strength test following an exposure in both 100LL for 70 days and the test fuel for 70 days. | SAE AS5127/1 | PAFI-MTP-002
PR1776M or AC-370 B-1/2 Polysulfide, AMS-3281 Type 1, Class B-1/2, 2 FRC (Toray Advanced Composites BT250E-1/E-glass) test panels shall be grit blasted with aluminum oxide and/or abrasion with aluminum oxide sand paper. After abrading the surfaces, the sealing compound shall be applied to the peel strength test panels as described in AS5127/1 (8.1.1). | Sample Size per PAFI-MTP-002, Section 14.3. | 12 | 60 | 14, 28, 42, 70 | Soak→ Peel Strength, Note two exposure tests for peel strength. A standard 42-day exposure with peel strength tests at day 14, 28, and 42. Additionally, a peel strength test following an exposure in both 100LL for 70 days and the test fuel for 70 days. | SAE AS5127/1 | PAFI-MTP-002
PR-1005-L Buna-N fuel tank topcoat; “Slosh Coat”, AMS-S-4383 | AMS-QQ-A-250 Aluminum panel, 0.032" x 3" x 6", with 0.125" thick polysulfide sealing compound qualified to AMS-S-8802, 3 brush coats of top coat followed by 1 heavy brush coat | 3 | 60 | 7 | Soak→ Peel Strength | AMS-S-4383 4.6.8 | PAFI-MTP-002
| AMS4059 Aluminum panel, 0.032" X 1" X 5" with top coat film thickness of 0.0005" to 0.0030". | 3 | 25 | 2 | Soak→ Non-volatile gum content→ Stoved gum residue | D381, Air-Jet, PAFI-MTP-002 Section 14.5.3 | PAFI-MTP-002
AMS-S-83318 Class B (3M AC-250 or PPG PS860) | Flow Sheet, Dumbbell D412, Die C | 5 | 60 | 42 | Soak→ Tensile/elongation | D412, Section 12 | PAFI-MTP-002
| Flow Sheet, 1" X 2" | 5 | 60 | 42 | Soak→ Durometer—Shore A | D2240 | PAFI-MTP-002
[5 empty] | Soak→ Density change | D471 | PAFI-MTP-002
[5 empty] | Soak→ Volume swell/dimensional change | D471 | PAFI-MTP-002
[5 empty] | Soak→ Visual inspection | None | PAFI-MTP-002
AMS-S-83318 Class B (3M AC-250 or PPG PS860), 2 AMS4045 aluminum test panels chemically treated according to AS5127 (6.2) shall be used. After conversion coating, the sealing compound shall be applied to the peel strength test panels as described in AS5127/1 (8.1.1). | Sample Size per PAFI-MTP-002, Section 14.3. | 12 | 60 | 14, 28, 42, 70 | Soak→ Peel Strength, Note two exposure tests for peel strength. A standard 42-day exposure with peel strength tests at day 14, 28, and 42. Additionally, a peel strength test following an exposure in both 100LL for 70 days and the test fuel for 70 days. | SAE AS5127/1 | PAFI-MTP-002

## Fabric Systems
Description | Sample Size | Number of Samples | Temp.(°C) | Duration (Days) | Test | Test Method | Test Plan/ ASTM Standard No.
Fabric Systems
Poly-Fiber, Fabric- Polyester, Cement, Coating- Vinyl | 1" X 6" specimens, cut from 18" X 14" frame | 1 frame, minimum of 3 specimens from 4 regions | 25 | 2 | Tensile/ elongation | ASTM D5035 | PAFI-MTP-002
[5 empty] | Adhesion and Cross-linking | PAFI MTP-002, Section 17.2.3 | PAFI-MTP-002
[5 empty] | Visual Inspection | None | PAFI-MTP-002
Ceconite/Randolph, Fabric-Polyester, Cement, Coating- Butyrate Dope | 1" X 6" specimens, cut from 18" X 14" frame | 1 frame, minimum of 3 specimens from 4 regions | 25 | 2 | Tensile/ elongation | ASTM D5035 | PAFI-MTP-002
[5 empty] | Adhesion and Cross-linking | PAFI MTP-002, Section 17.2.3 | PAFI-MTP-002
[5 empty] | Visual Inspection | None | PAFI-MTP-002
Ceconite/Randolph, Fabric-Polyester, Cement, Coating- Nitrate Dope | 1" X 6" specimens, cut from 18" X 14" frame | 1 frame, minimum of 3 specimens from 4 regions | 25 | 2 | Tensile/ elongation | ASTM D5035 | PAFI-MTP-002
[5 empty] | Adhesion and Cross-linking | PAFI MTP-002, Section 17.2.3 | PAFI-MTP-002
[5 empty] | Visual Inspection | None | PAFI-MTP-002
Aircraft Spruce, Fabric- Superflite Fabric VI, Superflite U500 Cement, Coating 2 part Urethane Fabric Primer Catalyst | 1" X 6" specimens, cut from 18" X 14" frame | 1 frame, minimum of 3 specimens from 4 regions | 25 | 2 | Tensile/ elongation | ASTM D5035 | PAFI-MTP-002
[5 empty] | Adhesion and Cross-linking | PAFI MTP-002, Section 17.2.3 | PAFI-MTP-002
[5 empty] | Visual Inspection | None | PAFI-MTP-002
Stewart Systems, Ecobond Glue, Ekofill, Superflight Fabric VI (Aircraft Spruce), Cleaner | 1" X 6" specimens, cut from 18" X 14" frame | 1 frame, minimum of 3 specimens from 4 regions | 25 | 2 | Tensile/ elongation | ASTM D5035 | PAFI-MTP-002
[5 empty] | Adhesion and Cross-linking | PAFI MTP-002, Section 17.2.3 | PAFI-MTP-002
[5 empty] | Visual Inspection | None | PAFI-MTP-002

## O-Rings
Description | Sample Size | Number of Samples | Temp.(°C) | Duration (Days) | Test | Test Method | Test Plan/ ASTM Standard No.
O-Rings
BunaN (Nitrile) SAE-AMSP-5315 | O-Ring ( 2 1/4" OD) | 5 | 71 | 14, 28, 42 | Soak→ Tensile/elongation | D1414 | PAFI-MTP-002
|  |  | 71 | 14, 28, 42 | Soak→ Durometer—Shore M | D2240 | PAFI-MTP-002
|  |  | 71 | 14, 28, 42 | Soak→ Density change | D471 | PAFI-MTP-002
|  |  | 71 | 14, 28, 42 | Soak→ Volume swell/dimensional change | D471 | PAFI-MTP-002
|  |  | 71 | 14, 28, 42 | Soak→ Visual inspection | None | PAFI-MTP-002
| O- Ring (1" OD) | 3 | 71 | 14, 28, 42 | Soak→ Compression Set | D395 | PAFI-MTP-002
Fluorocarbon SAE-AMS-7276 | O-Ring ( 2 1/4" OD) | 5 | 71 | 14, 28, 42 | Soak→ Tensile/elongation | D1414 | PAFI-MTP-002
|  |  | 71 | 14, 28, 42 | Soak→ Durometer—Shore M | D2240 | PAFI-MTP-002
|  |  | 71 | 14, 28, 42 | Soak→ Density change | D471 | PAFI-MTP-002
|  |  | 71 | 14, 28, 42 | Soak→ Volume swell/dimensional change | D471 | PAFI-MTP-002
|  |  | 71 | 14, 28, 42 | Soak→ Visual inspection | None | PAFI-MTP-002
| O- Ring (1" OD) | 3 | 71 | 14, 28, 42 | Soak→ Compression Set | D395 | PAFI-MTP-002
Fluorosilicone SAE-AMS-R- 25988, Type I | O-Ring ( 2 1/4" OD) | 5 | 71 | 14, 28, 42 | Soak→ Tensile/elongation | D1414 | PAFI-MTP-002
|  |  | 71 | 14, 28, 42 | Soak→ Durometer—Shore M | D2240 | PAFI-MTP-002
|  |  | 71 | 14, 28, 42 | Soak→ Density change | D471 | PAFI-MTP-002
|  |  | 71 | 14, 28, 42 | Soak→ Volume swell/dimensional change | D471 | PAFI-MTP-002
|  |  | 71 | 14, 28, 42 | Soak→ Visual inspection | None | PAFI-MTP-002
| O- Ring (1" OD) | 3 | 71 | 14, 28, 42 | Soak→ Compression Set | D395 | PAFI-MTP-002
Fluorocarbon SAE-AMS-7379 | O-Ring ( 2 1/4" OD) | 5 | 71 | 14, 28, 42 | Soak→ Tensile/elongation | D1414 | PAFI-MTP-002
|  |  | 71 | 14, 28, 42 | Soak→ Durometer—Shore M | D2240 | PAFI-MTP-002
|  |  | 71 | 14, 28, 42 | Soak→ Density change | D471 | PAFI-MTP-002
|  |  | 71 | 14, 28, 42 | Soak→ Volume swell/dimensional change | D471 | PAFI-MTP-002
|  |  | 71 | 14, 28, 42 | Soak→ Visual inspection | None | PAFI-MTP-002
| O- Ring (1" OD) | 3 | 71 | 14, 28, 42 | Soak→ Compression Set | D395 | PAFI-MTP-002
Fluorocarbon SAE-AMS-7826 | O-Ring ( 2 1/4" OD) | 5 | 71 | 14, 28, 42 | Soak→ Tensile/elongation | D1414 | PAFI-MTP-002
|  |  | 71 | 14, 28, 42 | Soak→ Durometer—Shore M | D2240 | PAFI-MTP-002
|  |  | 71 | 14, 28, 42 | Soak→ Density change | D471 | PAFI-MTP-002
|  |  | 71 | 14, 28, 42 | Soak→ Volume swell/dimensional change | D471 | PAFI-MTP-002
|  |  | 71 | 14, 28, 42 | Soak→ Visual inspection | None | PAFI-MTP-002
| O- Ring (1" OD) | 3 | 71 | 14, 28, 42 | Soak→ Compression Set | D395 | PAFI-MTP-002

## Aircraft Hoses
Description | Sample Size | Number of Samples | Temp.(°C) | Duration (Days) | Test | Test Method | Test Plan/ ASTM Standard No.
Aircraft Hoses
Low Pressure Rubber hose (MIL-H-6000) | 1⁄2" O.D., 1" X 2" | 5 | 71 | 28 | Soak→ Durometer—Shore A | D2240 | D7826-22
|  | 5 | 71 | 28 | Soak→ Density change | D471 | D7826-22
[5 empty] | Soak→ Volume swell/dimensional change | D471 | D7826-22
[5 empty] | Soak→ Visual inspection | None | D7826-22
Med. Pressure Metal Braided hose (MIL-H-8794) | 1⁄2" O.D., 1" X 2" | 5 | 71 | 28 | Soak→ Durometer—Shore A | D2240 | D7826-22
|  | 5 | 71 | 28 | Soak→ Density change | D471 | D7826-22
[5 empty] | Soak→ Volume swell/dimensional change | D471 | D7826-22
[5 empty] | Soak→ Visual inspection | None | D7826-22
Med. Pressure PTFE hose (MIL-DTL-27267) | 1⁄2" O.D., 1" X 2" | 5 | 71 | 28 | Soak→ Durometer—Shore A | D2240 | D7826-22
|  | 5 | 71 | 28 | Soak→ Density change | D471 | D7826-22
[5 empty] | Soak→ Volume swell/dimensional change | D471 | D7826-22
[5 empty] | Soak→ Visual inspection | None | D7826-22
MIL-DTL-6000 Nitrile Hose | 2" O.D. Hose, Dumbbell D412, Die C | 5 | 71 | 28 | Soak→ Tensile/elongation | MIL-DTL-6000 3.5.9 and 3.5.10. | D7826-22
| 2" O.D. Hose, 1" X 2" | 5 | 71 | 28 | Soak→ Density change | MIL-DTL-6000 3.5.8.3. | D7826-22
[5 empty] | Soak→ Volume swell/dimensional change | D471 | D7826-22
[5 empty] | Soak→ Visual inspection | None | D7826-22
| 2" O.D. Hose minimum up to 2 1/2" O.D.,Dumbbell D412, Die C | 5 | 25 | 2 | Soak→ Tensile/elongation | MIL-DTL-6000 3.5.9 and 3.5.10. | PAFI-MTP-002
| 2" O.D. Hose minimum up to 2 1/2" O.D., 1" X 2" | 5 | 25 | 1 | Soak→ Volume change | MIL-DTL-6000 3.5.8.3. | PAFI-MTP-002
|  |  |  | 2 | Soak→ Visual inspection | None | PAFI-MTP-002
| 3/8" I.D. or -6 Hose, 12" to 15" Specimen | 4 | 25 | 30 | Soak→ Volume swell/dimensional change | D471 | PAFI-MTP-002
[5 empty] | Soak→ Visual inspection | None | PAFI-MTP-002
[5 empty] | Soak→ Gum Residue | D381 | PAFI-MTP-002
|  |  | 71 | 30 | Soak→ Volume swell/dimensional change | D471 | PAFI-MTP-002
[5 empty] | Soak→ Visual inspection | None | PAFI-MTP-002
[5 empty] | Soak→ Gum Residue | D381 | PAFI-MTP-002
MIL-DTL-5593 Hose | 2" O.D. Hose, Dumbbell D412, Die C | 5 | 71 | 28 | Soak→ Tensile/elongation | MIL-DTL-6000 3.5.9 and 3.5.10. | D7826-22
| 2" O.D. Hose, 1" X 2" | 5 | 71 | 28 | Soak→ Density change | MIL-DTL-6000 3.5.8.3. | D7826-22
[5 empty] | Soak→ Volume swell/dimensional change | D471 | D7826-22
[5 empty] | Soak→ Visual inspection | None | D7826-22
| 2" O.D. Hose minimum up to 2 1/2" O.D.,Dumbbell D412, Die C | 5 | 25 | 2 | Soak→ Tensile/elongation | MIL-DTL-6000 3.5.9 and 3.5.10. | PAFI-MTP-002
| 2" O.D. Hose minimum up to 2 1/2" O.D., 1" X 2" | 5 | 25 | 1 | Soak→ Volume change | MIL-DTL-6000 3.5.8.3. | PAFI-MTP-002
|  |  |  | 2 | Soak→ Visual inspection | None | PAFI-MTP-002
| 3/8" I.D. or -6 Hose, 12" to 15" Specimen | 4 | 25 | 30 | Soak→ Volume swell/dimensional change | D471 | PAFI-MTP-002
[5 empty] | Soak→ Visual inspection | None | PAFI-MTP-002
[5 empty] | Soak→ Gum Residue | D381 | PAFI-MTP-002
|  |  | 71 | 30 | Soak→ Volume swell/dimensional change | D471 | PAFI-MTP-002
[5 empty] | Soak→ Visual inspection | None | PAFI-MTP-002
[5 empty] | Soak→ Gum Residue | D381 | PAFI-MTP-002

## Distribution System
Description | Sample Size | Number of Samples | Temp.(°C) | Duration (Days) | Test | Test Method | Test Plan/ ASTM Standard No.
Distribution Hoses
MFC | 1 1/2" minimum dia. Hose, 1" X 1" | 3 | 71 | 28 | Soak→ Durometer—Shore A | D2240 | PAFI-MTP-002
[5 empty] | Soak→ Density change | D471 | PAFI-MTP-002
[5 empty] | Soak→ Volume swell/dimensional change | D471 | PAFI-MTP-002
[5 empty] | Soak→ Visual inspection | None | PAFI-MTP-002
|  | 3 | 71 | 28 | Soak→ Inner Liner Adhesion Testing | D413 | PAFI-MTP-002
| At least 2’ in length and fitted with appropriate end fittings and caps, appropriate for sealing the hose, and for attaching pressure connections during proof pressure testing. | 1 | 25 | 112 | 16 Week Static Exposure→ Visual inspection→ Proof Pressure Test | PAFI-MTP-002, Section 18.2,D380 | PAFI-MTP-002
Continental ContiTech Aeropal refueling hose, Inner liner is NBR, exterior cover is CR (chloroprene) | 1 1/2" minimum dia. Hose, 1" X 1" | 3 | 71 | 28 | Soak→ Durometer—Shore A | D2240 | PAFI-MTP-002
[5 empty] | Soak→ Density change | D471 | PAFI-MTP-002
[5 empty] | Soak→ Volume swell/dimensional change | D471 | PAFI-MTP-002
[5 empty] | Soak→ Visual inspection | None | PAFI-MTP-002
|  | 3 | 71 | 28 | Soak→ Inner Liner Adhesion Testing | D413 | PAFI-MTP-002
| At least 2’ in length and fitted with appropriate end fittings and caps, appropriate for sealing the hose, and for attaching pressure connections during proof pressure testing. | 1 | 25 | 112 | 16 Week Static Exposure→ Visual inspection→ Proof Pressure Test | PAFI-MTP-002, Section 18.2,D380 | PAFI-MTP-002
Hewitt Husky 4113 permanent aviation hose, Inner liner is NBR, exterior cover is neoprene | 1 1/2" minimum dia. Hose, 1" X 1" | 3 | 71 | 28 | Soak→ Durometer—Shore A | D2240 | PAFI-MTP-002
[5 empty] | Soak→ Density change | D471 | PAFI-MTP-002
[5 empty] | Soak→ Volume swell/dimensional change | D471 | PAFI-MTP-002
[5 empty] | Soak→ Visual inspection | None | PAFI-MTP-002
|  | 3 | 71 | 28 | Soak→ Inner Liner Adhesion Testing | D413 | PAFI-MTP-002
| At least 2’ in length and fitted with appropriate end fittings and caps, appropriate for sealing the hose, and for attaching pressure connections during proof pressure testing. | 1 | 25 | 112 | 16 Week Static Exposure→ Visual inspection→ Proof Pressure Test | PAFI-MTP-002, Section 18.2,D380 | PAFI-MTP-002
Goodyear Advantage Petroleum Aircraft Fueling hose, Inner liner NBR, exterior cover Wingprene ™ synthetic rubber | 1 1/2" minimum dia. Hose, 1" X 1" | 3 | 71 | 28 | Soak→ Durometer—Shore A | D2240 | PAFI-MTP-002
[5 empty] | Soak→ Density change | D471 | PAFI-MTP-002
[5 empty] | Soak→ Volume swell/dimensional change | D471 | PAFI-MTP-002
[5 empty] | Soak→ Visual inspection | None | PAFI-MTP-002
|  | 3 | 71 | 28 | Soak→ Inner Liner Adhesion Testing | D413 | PAFI-MTP-002
| At least 2’ in length and fitted with appropriate end fittings and caps, appropriate for sealing the hose, and for attaching pressure connections during proof pressure testing. | 1 | 25 | 112 | 16 Week Static Exposure→ Visual inspection→ Proof Pressure Test | PAFI-MTP-002, Section 18.2,D380 | PAFI-MTP-002
Parker Gold Label Aircraft Fueling Hose Series 7776 CT (cold temperature), Inner liner is NBR, exterior cover is conductive nitrile | 1 1/2" minimum dia. Hose, 1" X 1" | 3 | 71 | 28 | Soak→ Durometer—Shore A | D2240 | PAFI-MTP-002
[5 empty] | Soak→ Density change | D471 | PAFI-MTP-002
[5 empty] | Soak→ Volume swell/dimensional change | D471 | PAFI-MTP-002
[5 empty] | Soak→ Visual inspection | None | PAFI-MTP-002
|  | 3 | 71 | 28 | Soak→ Inner Liner Adhesion Testing | D413 | PAFI-MTP-002
| At least 2’ in length and fitted with appropriate end fittings and caps, appropriate for sealing the hose, and for attaching pressure connections during proof pressure testing. | 1 | 25 | 112 | 16 Week Static Exposure→ Visual inspection→ Proof Pressure Test | PAFI-MTP-002, Section 18.2,D380 | PAFI-MTP-002
Lining
Chemliner 4000, High Solid, Novolac Epoxy Lining Coated Sheet of 1018 Low Carbon Steel | 2" X 2" with coating thickness of 5 mil or less | 3 | 25 | 28 | Soak→ Adhesion | D3359, Method B | PAFI-MTP-002
[5 empty] | Soak→ Hardness | E-18 | PAFI-MTP-002
[5 empty] | Soak→ Visual inspection at 14 days and 28 days | None | PAFI-MTP-002
[5 empty] | Soak→ Pull-Off Strength | D4541 | PAFI-MTP-002
Chemthane 4200PW, Solvent-Free Two Component Polyurethane Coated Sheet of 1018 Low Carbon Steel | 2" X 2" with coating thickness of 5 mil or less | 3 | 25 | 28 | Soak→ Adhesion | D3359, Method B | PAFI-MTP-002
[5 empty] | Soak→ Hardness | E-18 | PAFI-MTP-002
[5 empty] | Soak→ Visual inspection at 14 days and 28 days | None | PAFI-MTP-002
[5 empty] | Soak→ Pull-Off Strength | D4541 | PAFI-MTP-002
Filters/Coalescers
Paper Pleated Fuel Filter, Facet Fuel-Gard, VF-21SB, Filter Cartridge P/N: CF-609-2PLO, CF-609-5PLO | Filter Cartridge (as received) in housing or container of sufficient size. | 3 | 71 | 21 | Soak→ Visual inspection for physical changes or disintegration of the end caps, sealing adhesive or media.→ Dimensional (circumference, length, pleat thickness) | None. | PAFI-MTP-002
[5 empty] | Soak Fuel Filter→ Retain Fluid→ Water Reaction | D1094 | PAFI-MTP-002
[5 empty] | Soak Fuel Filter→ Retain Fluid→ Surface Tension | D1331 | PAFI-MTP-002
[5 empty] | Soak Fuel Filter→ Retain Fluid→ Media Migrations | D2276 | PAFI-MTP-002
Paper Pleated Fuel Filter for Velcon VF-61 Housing, P/N; FO512PL-05 | Filter Cartridge (as received) in housing or container of sufficient size. | 3 | 71 | 21 | Soak→ Visual inspection for physical changes or disintegration of the end caps, sealing adhesive or media.→ Dimensional (circumference, length, pleat thickness) | None. | PAFI-MTP-002
[5 empty] | Soak Fuel Filter→ Retain Fluid→ Water Reaction | D1094 | PAFI-MTP-002
[5 empty] | Soak Fuel Filter→ Retain Fluid→ Surface Tension | D1331 | PAFI-MTP-002
[5 empty] | Soak Fuel Filter→ Retain Fluid→ Media Migrations | D2276 | PAFI-MTP-002
Coalescer/ Separator Cartridge, Facet Fuel Guard, VF-21SB, P/N: CC-21-7 | Coalescer/ Separator Cartridge (as received) in housing or container of sufficient size. | 3 | 71 | 21 | Soak→ Visual inspection for physical changes or disintegration of the end caps, sealing adhesive or media.→ Dimensional (circumference, length, pleat thickness) | None. | PAFI-MTP-002
[5 empty] | Soak Coalescer/ Separator→ Retain Fluid→ Water Reaction | D1094 | PAFI-MTP-002
[5 empty] | Soak Coalescer/ Separator→ Retain Fluid→ Surface Tension | D1331 | PAFI-MTP-002
[5 empty] | Soak Coalescer/ Separator→ Retain Fluid→ Media Migrations | D2276 | PAFI-MTP-002
Coalescer/ Separator Cartridge, Velcon ,P/N: OS-51288 | Coalescer/ Separator Cartridge (as received) in housing or container of sufficient size. | 3 | 71 | 21 | Soak→ Visual inspection for physical changes or disintegration of the end caps, sealing adhesive or media.→ Dimensional (circumference, length, pleat thickness) | None. | PAFI-MTP-002
[5 empty] | Soak Coalescer/ Separator→ Retain Fluid→ Water Reaction | D1094 | PAFI-MTP-002
[5 empty] | Soak Coalescer/ Separator→ Retain Fluid→ Surface Tension | D1331 | PAFI-MTP-002
[5 empty] | Soak Coalescer/ Separator→ Retain Fluid→ Media Migrations | D2276 | PAFI-MTP-002
Housing, Velcon ,P/N: VF-61 | Housing in container of sufficient size. | 2 | 71 | 21 | Soak→ Visual inspection for physical changes (staining, corrosion or damage of the housing and inspection of seals.) | None. | PAFI-MTP-002
Housing, Facet Fuel Gard Series | Housing in container of sufficient size. | 2 | 71 | 21 | Soak→ Visual inspection for physical changes (staining, corrosion or damage of the housing and inspection of seals.) | None. | PAFI-MTP-002

## Fuel Bladders
Description | Sample Size | Number of Samples | Temp.(°C) | Duration (Days) | Test | Test Method | Test Plan/ ASTM Standard No.
Fuel Bladders
Meggitt Bladder | 12" X 12" (dependent on rig size), with airworthy patch/ repair | 1 | 60 | 42 | Simulated Stand Test (Test Panel)→ Visual inspection every 14 days | TSO-C80, ¶ 8.0 (Modified)- Bladder material in panel form instead of fuel cube, None | PAFI-MTP-002
[5 empty] | Simulated Stand Test (Test Panel)→ Non-Volatile Gum Residue→ Stoved Gum Residue | TSO-C80, ¶ 8.0 (Modified)- Bladder material in panel form instead of fuel cube, D381, TSO-C80, ¶ 12.0 | PAFI-MTP-002
| 1" X 2" | 5 | 25 | 3 | Volume Swell/ dimensional change | TSO-C80, ¶ 8.0 (Modified)- Bladder material in panel form instead of fuel cube, D471 | PAFI-MTP-002
Eagle Fuel Cell | 12" X 12" (dependent on rig size), with airworthy patch/repair | 1 | 60 | 42 | Simulated Stand Test (Test Panel)→ Visual inspection every 14 days | TSO-C80, ¶ 8.0 (Modified)- Bladder material in panel form instead of fuel cube, None | PAFI-MTP-002
[5 empty] | Simulated Stand Test (Test Panel)→ Non-Volatile Gum Residue→ Stoved Gum Residue | TSO-C80, ¶ 8.0 (Modified)- Bladder material in panel form instead of fuel cube, D381, TSO-C80, ¶ 12.0 | PAFI-MTP-002
| 1" X 2" | 5 | 25 | 3 | Volume Swell/ dimensional change | TSO-C80, ¶ 8.0 (Modified)- Bladder material in panel form instead of fuel cube, D471 | PAFI-MTP-002

## Composites
Description | Sample Size | Number of Samples | Temp.(°C) | Duration (Days) | Test | Test Method | Test Plan/ ASTM Standard No.
Resin Pre-Screening
Bis A Epoxy with Slow Cure - EZ-Poxy EZ10A resin with EZ87B curative without fiber | Sized appropriately for the test equipment used | 5 | 60 | 5 | Soak→ Weight | PAFI-MTP-002, Section 19.1 | PAFI-MTP-002
[5 empty] | Soak→ Density Change | D471 | PAFI-MTP-002
[5 empty] | Soak→ Glass Transition Temperature (Tg) | PAFI-MTP-002, Section 19.1 | PAFI-MTP-002
Bis A Epoxy with Slow Cure - PTM&W Aeropoxy PR 2032 resin with PH3660 curative without fiber | Sized appropriately for the test equipment used | 5 | 60 | 5 | Soak→ Weight | PAFI-MTP-002, Section 19.1 | PAFI-MTP-002
[5 empty] | Soak→ Density Change | D471 | PAFI-MTP-002
[5 empty] | Soak→ Glass Transition Temperature (Tg) | PAFI-MTP-002, Section 19.1 | PAFI-MTP-002
*Bis A Epoxy with fast cure – Hexion MGS 285 with cycloaliphatic amine H287 curative without fiber | Sized appropriately for the test equipment used | 5 | 60 | 5 | Soak→ Weight | PAFI-MTP-002, Section 19.1 | PAFI-MTP-002
[5 empty] | Soak→ Density Change | D471 | PAFI-MTP-002
[5 empty] | Soak→ Glass Transition Temperature (Tg) | PAFI-MTP-002, Section 19.1 | PAFI-MTP-002
*Bis A Epoxy with slow cure - Hexion MGS 285 with cycloaliphatic amine H285 curative without fiber | Sized appropriately for the test equipment used | 5 | 60 | 5 | Soak→ Weight | PAFI-MTP-002, Section 19.1 | PAFI-MTP-002
[5 empty] | Soak→ Density Change | D471 | PAFI-MTP-002
[5 empty] | Soak→ Glass Transition Temperature (Tg) | PAFI-MTP-002, Section 19.1 | PAFI-MTP-002
Bis A Epoxy with slow cure - Hexion L 335 with cycloaliphatic amine H338 or H340 curative without fiber | Sized appropriately for the test equipment used | 5 | 60 | 5 | Soak→ Weight | PAFI-MTP-002, Section 19.1 | PAFI-MTP-002
[5 empty] | Soak→ Density Change | D471 | PAFI-MTP-002
[5 empty] | Soak→ Glass Transition Temperature (Tg) | PAFI-MTP-002, Section 19.1 | PAFI-MTP-002
Bis A Epoxy with slow cure- LAM-125 with LAM-229 curative without fiber | Sized appropriately for the test equipment used | 5 | 60 | 5 | Soak→ Weight | PAFI-MTP-002, Section 19.1 | PAFI-MTP-002
[5 empty] | Soak→ Density Change | D471 | PAFI-MTP-002
[5 empty] | Soak→ Glass Transition Temperature (Tg) | PAFI-MTP-002, Section 19.1 | PAFI-MTP-002
Bis F Vinyl – West System 105 with slow primary amine curative 209 without fiber | Sized appropriately for the test equipment used | 5 | 60 | 5 | Soak→ Weight | PAFI-MTP-002, Section 19.1 | PAFI-MTP-002
[5 empty] | Soak→ Density Change | D471 | PAFI-MTP-002
[5 empty] | Soak→ Glass Transition Temperature (Tg) | PAFI-MTP-002, Section 19.1 | PAFI-MTP-002
Bis F Vinyl – DPL 862 with TETA curative without fiber | Sized appropriately for the test equipment used | 5 | 60 | 5 | Soak→ Weight | PAFI-MTP-002, Section 19.1 | PAFI-MTP-002
[5 empty] | Soak→ Density Change | D471 | PAFI-MTP-002
[5 empty] | Soak→ Glass Transition Temperature (Tg) | PAFI-MTP-002, Section 19.1 | PAFI-MTP-002
Bis F Vinyl - RHINO 9700A with 9700B 30% TETA curative without fiber | Sized appropriately for the test equipment used | 5 | 60 | 5 | Soak→ Weight | PAFI-MTP-002, Section 19.1 | PAFI-MTP-002
[5 empty] | Soak→ Density Change | D471 | PAFI-MTP-002
[5 empty] | Soak→ Glass Transition Temperature (Tg) | PAFI-MTP-002, Section 19.1 | PAFI-MTP-002
Bis F Vinyl with fast primary amine curative – Hexion 8014 with TETA curative without fiber | Sized appropriately for the test equipment used | 5 | 60 | 5 | Soak→ Weight | PAFI-MTP-002, Section 19.1 | PAFI-MTP-002
[5 empty] | Soak→ Density Change | D471 | PAFI-MTP-002
[5 empty] | Soak→ Glass Transition Temperature (Tg) | PAFI-MTP-002, Section 19.1 | PAFI-MTP-002
*Vinyl Ester – Derakane 470 with MEKP catalyst without fiber | Sized appropriately for the test equipment used | 5 | 60 | 5 | Soak→ Weight | PAFI-MTP-002, Section 19.1 | PAFI-MTP-002
[5 empty] | Soak→ Density Change | D471 | PAFI-MTP-002
[5 empty] | Soak→ Glass Transition Temperature (Tg) | PAFI-MTP-002, Section 19.1 | PAFI-MTP-002
Vinyl Ester – Derakane Signia 411-350 with MEKP catalyst without fiber | Sized appropriately for the test equipment used | 5 | 60 | 5 | Soak→ Weight | PAFI-MTP-002, Section 19.1 | PAFI-MTP-002
[5 empty] | Soak→ Density Change | D471 | PAFI-MTP-002
[5 empty] | Soak→ Glass Transition Temperature (Tg) | PAFI-MTP-002, Section 19.1 | PAFI-MTP-002
Epoxy – Toray Advanced 2510 Prepreg, unidirectional (on T700G carbon fabric, unidrectional) | Sized appropriately for the test equipment used | 5 | 60 | 5 | Soak→ Weight | PAFI-MTP-002, Section 19.1 | PAFI-MTP-002
[5 empty] | Soak→ Density Change | D471 | PAFI-MTP-002
[5 empty] | Soak→ Glass Transition Temperature (Tg) | PAFI-MTP-002, Section 19.1 | PAFI-MTP-002
Non-toughened pre-preg – Toray Advanced Composites BT250 E1 on E-glass (fiberglass) fabric | Sized appropriately for the test equipment used | 5 | 60 | 5 | Soak→ Weight | PAFI-MTP-002, Section 19.1 | PAFI-MTP-002
[5 empty] | Soak→ Density Change | D471 | PAFI-MTP-002
[5 empty] | Soak→ Glass Transition Temperature (Tg) | PAFI-MTP-002, Section 19.1 | PAFI-MTP-002
PTM-W ES6292 adhesive samples using laminates constructed from Toray Advanced Composites BT250E-1 E-glass prepreg | Sized appropriately for the test equipment used | 5 | 60 | 5 | Soak→ Weight | PAFI-MTP-002, Section 19.1 | PAFI-MTP-002
[5 empty] | Soak→ Density Change | D471 | PAFI-MTP-002
[5 empty] | Soak→ Glass Transition Temperature (Tg) | PAFI-MTP-002, Section 19.1 | PAFI-MTP-002
Toughened Pre-preg – ACG MTM 45-1 on Carbon Fiber Fabric | Sized appropriately for the test equipment used | 5 | 60 | 5 | Soak→ Weight | PAFI-MTP-002, Section 19.1 | PAFI-MTP-002
[5 empty] | Soak→ Density Change | D471 | PAFI-MTP-002
[5 empty] | Soak→ Glass Transition Temperature (Tg) | PAFI-MTP-002, Section 19.1 | PAFI-MTP-002
Hysol EA 9360 low temperature cure epoxy adhesive samples using laminates constructed from ACG MTM 45-1 toughened pre-preg | Sized appropriately for the test equipment used | 5 | 60 | 5 | Soak→ Weight | PAFI-MTP-002, Section 19.1 | PAFI-MTP-002
[5 empty] | Soak→ Density Change | D471 | PAFI-MTP-002
[5 empty] | Soak→ Glass Transition Temperature (Tg) | PAFI-MTP-002, Section 19.1 | PAFI-MTP-002
Finished Composites- Property Testing. Performed only on resins that were unacceptable performance during pre-screening.
Any of the above systems not marked with an * which have failed the pre-screening above: Built up on E-glass fiber | 1" X 3" | 6 | 25 | 28 | Soak→ Dimensional Change | PAFI-MTP-002 Section 19.2.19 | PAFI-MTP-002
[5 empty] | Soak→ Hardness | D2583 | PAFI-MTP-002
[5 empty] | Soak→ Density | D792 | PAFI-MTP-002
[5 empty] | Soak→ Visual Inspection | None | PAFI-MTP-002
| 1" X 10" with bonded tabs to facilitate testing | 10 |  |  | Soak→ Tensile, Strain and Modulus | D3039 | PAFI-MTP-002
| 1 1/2" X 1/2" | 10 |  |  | Soak→ Short Beam Cantilever | D2344 | PAFI-MTP-002
| 3” x ¾” rectangular coupons. A V-notch 0.15” deep and 90° is cut into the center on both sides | 10 |  |  | Soak→ V-Notch Shear Strength | D5379 | PAFI-MTP-002
Bis A Epoxy with fast cure – Hexion MGS 285 with cycloaliphatic amine H287 curative on E-glass (fiberglass) fabric | 1" X 3" | 6 | 25 | 28 | Soak→ Dimensional Change | PAFI-MTP-002 Section 19.2.19 | PAFI-MTP-002
[5 empty] | Soak→ Hardness | D2583 | PAFI-MTP-002
[5 empty] | Soak→ Density | D792 | PAFI-MTP-002
[5 empty] | Soak→ Visual Inspection | None | PAFI-MTP-002
| 1" X 10" with bonded tabs to facilitate testing | 10 |  |  | Soak→ Tensile, Strain and Modulus | D3039 | PAFI-MTP-002
| 1 1/2" X 1/2" | 10 |  |  | Soak→ Short Beam Cantilever | D2344 | PAFI-MTP-002
| 3” x ¾” rectangular coupons. A V-notch 0.15” deep and 90° is cut into the center on both sides | 10 |  |  | Soak→ V-Notch Shear Strength | D5379 | PAFI-MTP-002
Bis A Epoxy with slow cure - Hexion MGS 285 with cycloaliphatic amine H285 curative on E-glass (fiberglass) fabric | 1" X 3" | 6 | 25 | 28 | Soak→ Dimensional Change | PAFI-MTP-002 Section 19.2.19 | PAFI-MTP-002
[5 empty] | Soak→ Hardness | D2583 | PAFI-MTP-002
[5 empty] | Soak→ Density | D792 | PAFI-MTP-002
[5 empty] | Soak→ Visual Inspection | None | PAFI-MTP-002
| 1" X 10" with bonded tabs to facilitate testing | 10 |  |  | Soak→ Tensile, Strain and Modulus | D3039 | PAFI-MTP-002
| 1 1/2" X 1/2" | 10 |  |  | Soak→ Short Beam Cantilever | D2344 | PAFI-MTP-002
| 3” x ¾” rectangular coupons. A V-notch 0.15” deep and 90° is cut into the center on both sides | 10 |  |  | Soak→ V-Notch Shear Strength | D5379 | PAFI-MTP-002
Bis F Epoxy with fast primary amine curative – Hexion 8014 with TETA curative on E-glass (fiberglass) fabric | 1" X 3" | 6 | 25 | 28 | Soak→ Dimensional Change | PAFI-MTP-002 Section 19.2.19 | PAFI-MTP-002
[5 empty] | Soak→ Hardness | D2583 | PAFI-MTP-002
[5 empty] | Soak→ Density | D792 | PAFI-MTP-002
[5 empty] | Soak→ Visual Inspection | None | PAFI-MTP-002
| 1" X 10" with bonded tabs to facilitate testing | 10 |  |  | Soak→ Tensile, Strain and Modulus | D3039 | PAFI-MTP-002
| 1 1/2" X 1/2" | 10 |  |  | Soak→ Short Beam Cantilever | D2344 | PAFI-MTP-002
| 3” x ¾” rectangular coupons. A V-notch 0.15” deep and 90° is cut into the center on both sides | 10 |  |  | Soak→ V-Notch Shear Strength | D5379 | PAFI-MTP-002
Vinyl Ester – Derakane 470 on E-glass (fiberglass) fabric | 1" X 3" | 6 | 25 | 28 | Soak→ Dimensional Change | PAFI-MTP-002 Section 19.2.19 | PAFI-MTP-002
[5 empty] | Soak→ Hardness | D2583 | PAFI-MTP-002
[5 empty] | Soak→ Density | D792 | PAFI-MTP-002
[5 empty] | Soak→ Visual Inspection | None | PAFI-MTP-002
| 1" X 10" with bonded tabs to facilitate testing | 10 |  |  | Soak→ Tensile, Strain and Modulus | D3039 | PAFI-MTP-002
| 1 1/2" X 1/2" | 10 |  |  | Soak→ Short Beam Cantilever | D2344 | PAFI-MTP-002
| 3” x ¾” rectangular coupons. A V-notch 0.15” deep and 90° is cut into the center on both sides | 10 |  |  | Soak→ V-Notch Shear Strength | D5379 | PAFI-MTP-002
Hysol EA 9360 low temperature cure epoxy adhesive samples using laminates constructed from ACG MTM 45-1 toughened pre-preg | per D3163 | 10 | 25 | 28 | Soak→ Adhesion Strength Lap shear | D3163 | PAFI-MTP-002
PTM-W ES6292 low temperature cure epoxy paste adhesive samples using laminates constructed from Toray Advanced Composites BT250E-1 E-glass prepreg | per D3163 | 10 | 25 | 28 | Soak→ Adhesion Strength Lap shear | D3163 | PAFI-MTP-002
PVC Structural Foam (Diab Divinycell HT 61—Trademarked) | 1" X 3" | 10 | 25 | 20.8 | Soak→ Weight | 500 h soak measuring change in mass to 0.001 g | D7826-22
[5 empty] | Soak→ Dimensional change | 500 h soak measuring dimensional change to 0.02 mm | D7826-22
[5 empty] | Soak→ Visual inspection | 500 h soak noting color and surface change using 50× magniﬁcation | D7826-22
[5 empty] | Soak→ Core composition | D1621 | D7826-22
Rigid Polyurethane Foam (General Plastics FR-3700 Last-A-Foam—Trademarked) | 1" X 3" | 10 | 25 | 20.8 | Soak→ Weight | 500 h soak measuring change in mass to 0.001 g | D7826-22
[5 empty] | Soak→ Dimensional change | 500 h soak measuring dimensional change to 0.02 mm | D7826-22
[5 empty] | Soak→ Visual inspection | 500 h soak noting color and surface change using 50× magniﬁcation | D7826-22
[5 empty] | Soak→ Core composition | D1621 | D7826-22

## Vendor Supplied Material Tests
Description | Sample Size | Number of Samples | Temp.(°C) | Duration (Days) | Test | Test Method | Test Plan/ ASTM Standard No.
Vendor Supplied Material Tests
MIL-PRF-6855, Piper P/N 187-433 Synthetic Rubber Sheet | Dumbbell D412 Die C | 4 | 25 | 28 | Soak→ Tensile/elongation | D412, Section 12 | PAFI-MTP-002
| 1" × 2", | 3 | 25 | 28 | Soak→ Durometer—Shore A | D2240 | PAFI-MTP-002
[5 empty] | Soak→ Density change | D471 | PAFI-MTP-002
[5 empty] | Soak→ Volume swell/dimensional change | D471 | PAFI-MTP-002
[5 empty] | Soak→ Visual inspection | None | PAFI-MTP-002
| Dumbbell D412 Die C | 4 | 71 | 28 | Soak→ Tensile/elongation | D412, Section 12 | PAFI-MTP-002
| 1" × 2" | 3 | 71 | 28 | Soak→ Durometer—Shore A | D2240 | PAFI-MTP-002
[5 empty] | Soak→ Density change | D471 | PAFI-MTP-002
[5 empty] | Soak→ Volume swell/dimensional change | D471 | PAFI-MTP-002
[5 empty] | Soak→ Visual inspection | None | PAFI-MTP-002
Fairprene, Lycoming P/N BN-0002.05 | 0.05", Dumbbell D412 Die C | 4 | 25 | 28 | Soak→ Tensile/elongation | D412, Section 12 | PAFI-MTP-002
| 0.05", 1" × 2" | 3 | 25 | 28 | Soak→ Durometer—Shore A | D2240 | PAFI-MTP-002
[5 empty] | Soak→ Density change | D471 | PAFI-MTP-002
[5 empty] | Soak→ Volume swell/dimensional change | D471 | PAFI-MTP-002
[5 empty] | Soak→ Visual inspection | None | PAFI-MTP-002
| 0 .05", Dumbbell D412 Die C | 4 | 93 | 28 | Soak→ Tensile/elongation | D412, Section 12 | PAFI-MTP-002
| 0.05", 1" × 2" | 3 | 93 | 28 | Soak→ Durometer—Shore A | D2240 | PAFI-MTP-002
[5 empty] | Soak→ Density change | D471 | PAFI-MTP-002
[5 empty] | Soak→ Volume swell/dimensional change | D471 | PAFI-MTP-002
[5 empty] | Soak→ Visual inspection | None | PAFI-MTP-002
Piper 462-049 Gasket | 1" × 2" | 3 | 25 | 28 | Soak→ Durometer—Shore A | D2240 | PAFI-MTP-002
[5 empty] | Soak→ Density change | D471 | PAFI-MTP-002
[5 empty] | Soak→ Volume swell/dimensional change | D471 | PAFI-MTP-002
[5 empty] | Soak→ Visual inspection | None | PAFI-MTP-002
| 1" × 2" | 3 | 71 | 28 | Soak→ Durometer—Shore A | D2240 | PAFI-MTP-002
[5 empty] | Soak→ Density change | D471 | PAFI-MTP-002
[5 empty] | Soak→ Volume swell/dimensional change | D471 | PAFI-MTP-002
[5 empty] | Soak→ Visual inspection | None | PAFI-MTP-002
Piper 462-056 Gasket | 1" × 2" | 3 | 25 | 28 | Soak→ Durometer—Shore A | D2240 | PAFI-MTP-002
[5 empty] | Soak→ Density change | D471 | PAFI-MTP-002
[5 empty] | Soak→ Volume swell/dimensional change | D471 | PAFI-MTP-002
[5 empty] | Soak→ Visual inspection | None | PAFI-MTP-002
| 1" × 2" | 3 | 71 | 28 | Soak→ Durometer—Shore A | D2240 | PAFI-MTP-002
[5 empty] | Soak→ Density change | D471 | PAFI-MTP-002
[5 empty] | Soak→ Volume swell/dimensional change | D471 | PAFI-MTP-002
[5 empty] | Soak→ Visual inspection | None | PAFI-MTP-002
Piper 106927-001 Duckbill Check Valve | 1" × 2" | 3 | 25 | 28 | Soak→ Density change | D471 | PAFI-MTP-002
[5 empty] | Soak→ Durometer—Shore A (or Shore M) | D2240 | PAFI-MTP-002
[5 empty] | Soak→ Visual inspection | None | PAFI-MTP-002
| 1" × 2" | 3 | 93 | 28 | Soak→ Density change | D471 | PAFI-MTP-002
[5 empty] | Soak→ Durometer—Shore A (or Shore M) | D2240 | PAFI-MTP-002
[5 empty] | Soak→ Visual inspection | None | PAFI-MTP-002